## Sheet1
Variable name in the Python model. All reported for 2019 where available or most recent year. | Description | Al | Steel | Au | Co | REEs | W | Sn | Ta | Cu | Ni | Ag | Zn | Pb | Mo | Pt | Te | Li | Module | Notes | Al notes | Steel notes | Au notes | Co notes | REEs notes | W notes | Sn notes | Ta notes | Cu notes | Ni notes | Ag notes | Zn notes | Pb notes | Mo notes | Pt notes | Li notes | Te notes
Byproduct status | Currently just listing the primary sources of the commodity, but ideally will have it as "percent production from each main-element mine." This is not an actual input to the model, just information I would like to compile so we're only using the correct commodities with the primary-only/monoproduct mining model | self | self | self | Cu, Ni, self | Iron, self | self | self | Sn, self | self | self |  |  |  |  | self |  | self |  | Gunn 2014, Critical Metals Handbook table 1.1 |  |  | Highly alloyed: https://www.gold.org/about-gold/about-gold-jewellery, 1% price increase increases recycled supply by 0.6%, page 6: https://www.gold.org/goldhub/research/ups-and-downs-gold-recycling
initial_demand | Total commodity demand (consumption) in 2019 | 99671 | 1767000 | 4.3594 |  |  | 97.8 | 371.817 | 2.405 | 23600 | 3226.862 | 26.7 | 17448.64 | 12244 | 261.4053 | 0.18 | 0.52 | 298.088 | Demand | Demand module, total 2019 demand including recycled sources | World Aluminum, fabrication section https://alucycle.international-aluminium.org/public-access/ | World Steel, https://worldsteel.org/wp-content/uploads/2020-World-Steel-in-Figures.pdf, 2019 |  |  |  | https://www.sciencedirect.com/science/article/pii/S0263436821000780 | https://pubs.usgs.gov/periodicals/mcs2020/mcs2020-tin.pdf | https://pubs.usgs.gov/periodicals/mcs2021/mcs2021-tantalum.pdf |  | https://pubs.usgs.gov/periodicals/mcs2020/mcs2020-nickel.pdf | https://www.globenewswire.com/news-release/2020/04/22/2020156/0/en/Global-Silver-Demand-Edged-Higher-in-2019-With-Investment-Demand-Up-12-While-Silver-Mine-Supply-Fell-for-the-Fourth-Consecutive-Year.html#:~:text=Global%20silver%20demand%20edged%20higher%20in%202019%20to%20991.8%20Moz,from%202018%20at%20510.9%20Moz. | https://pubs.usgs.gov/periodicals/mcs2020/mcs2020-zinc.pdf | https://www.statista.com/statistics/264877/world-consumption-of-lead-metal/ | https://www.imoa.info/molybdenum-media-centre/latest-news/latest-news-details.php?objectID=630&lang=en#:~:text=Global%20production%20of%20molybdenum%20rose,Molybdenum%20Association%20(IMOA)%20show. | https://ar2019.nornickel.com/pdf/ar/en/commodity-market-overview_platinum.pdf
volume_growth_rate | Future average growth rate of the underlying volume drivers | [8 empty] | 0.0254 | [6 empty] | 1 |  | Demand | Annual growth rate, kind of unsure if I should change | [8 empty] | The weighted mean of our volume drivers developed for copper
historical_growth_rate | Historical average growth rate of the underlying volume drivers | 0.04 | 0.033766 | 0.017332 |  |  | 0.08 | 0.02 | 0.073 | 0.03 | 0.06 | 0.024 | 0.028 | 0.075 | 0.05 | 0.015 | 0.08 |  | Demand | Historical growth rate for demand pre-simulation | World Aluminum, fabrication section https://alucycle.international-aluminium.org/public-access/, from 1962 and 2019. Originally set to 0.050833=(99671/5904)^(1/(2019-1962))-1, but found that too little material was reaching end of life to make current RIR feasible. Lowered to 0.04 based on trial and error | World Steel, https://worldsteel.org/wp-content/uploads/2020-World-Steel-in-Figures.pdf, using 189 Mt production in 1950 and 1869 Mt production in 2019 to calculate average annual growth rate. | Based on 400t production in 1900 from this paper (https://www.sciencedirect.com/science/article/pii/0301420782900253) and 4870 t production in 2019 below (0.021225); took the mean of that and the value using 2001-2019 demand in the Au sheet (0.01344), giving |  |  | Forecast period 2018 to 2025 CAGR:https://www.gminsights.com/industry-analysis/tungsten-market | https://pubs.usgs.gov/periodicals/mcs2020/mcs2020-tin.pdf // https://pubs.usgs.gov/periodicals/mcs2021/mcs2021-tin.pdf// ((296000+11000)/(180000+12000))^(1/(2019-1995)-1) | (2405/415)^(1/(2019-1994)-1) // https://pubs.usgs.gov/periodicals/mcs2020/mcs2020-tantalum.pdf |  | (2700+2700*0.47)/{920+66}^{1}/{2019-1995}}-1 | (28117.057/16000)^(2/{2019-1995}-1)} /// https://d9-wret.s3.us-west-2.amazonaws.com/assets/palladium/production/mineral-pubs/silver/silvemcs96.pdf | https://d9-wret.s3.us-west-2.amazonaws.com/assets/palladium/production/mineral-pubs/zinc/zinc_mcs96.pdf | https://www.prnewswire.com/news-releases/global-lead-acid-battery-market-2015-2019---steady-cagr-of-75-by-2019-300190709.html | [(294+294*0.3)/104]^(1/(2019-1994)))-1 /// https://d9-wret.s3.us-west-2.amazonaws.com/assets/palladium/production/mineral-pubs/molybdenum/molybmcs96.pdf | https://d9-wret.s3.us-west-2.amazonaws.com/assets/palladium/production/mineral-pubs/platinum/platimcs96.pdf
china_fraction_demand | Fraction of total demand (consumption) coming from China | 0.451 | 0.513 | 0.41268 |  |  | 0.6 | 0.56 |  | 0.52645 | 0.53 | 0.175 | 0.4898 | 0.4176945 | 0.3559 | 0.26 | 0.625 | 0 | Demand |  | Our model, mod.demand_sectors.groupby(level=0,axis=1).sum().loc[2019]/mod.demand_sectors.sum(axis=1).loc[2019] | World Steel, https://worldsteel.org/wp-content/uploads/2020-World-Steel-in-Figures.pdf | World Gold Council, https://www.gold.org/download/file/17130/GDT-Q1-2022-Statistics_EN.xlsx, accessible via https://www.gold.org/goldhub/data/gold-demand-by-country |  |  | section 3.3 (58.7 is the value) China's tungsten production shifts (data from 2017):: http://www.iue.cas.cn/xwzx/kydt/202007/P020200724633579351342.pdf | 177.9/(296+18)https://www.statista.com/statistics/1131731/china-refined-tin-consumption-volume/ | https://www.researchgate.net/figure/Chinas-import-of-tantalum-concentrate-and-export-of-tantalum-intermediate-products-and_fig8_320474531 | C:\Users\ryter\Dropbox (MIT)\Group Research Folder_Olivetti\Displacement\00 Simulation\06 Module integration\Other scenarios\China import ban\Integration\Data\semis demand\demand_analysis_copper_lto_q2_2016.xls | https://www.statista.com/statistics/1131720/china-refined-nickel-consumption-volume/ | https://www.silverinstitute.org/wp-content/uploads/2018/09/ChineseSilverMarket20182.pdf - using this sector as industrial | https://www.statista.com/statistics/1131866/china-zinc-slab-consumption-volume/ | https://www.statista.com/statistics/1131647/china-refined-lead-consumption-volume/, 5.08/12.162 | https://www.imoa.info/molybdenum/molybdenum-global-production-use.php | https://platinuminvestment.com/about/60-seconds-in-platinum/2020/06/24#:~:text=China%20is%20the%20second%20largest,per%20cent%20of%20global%20demand |  | https://pubs.usgs.gov/periodicals/mcs2021/mcs2021-tellurium.pdf
sector_dist_construction | Sector distribution of demand - construction (industrial for gold/silver) | 0.251 | 0.52 | 1e-06 |  |  | 0.65 | 0.191 | 0.145 | 0.3 | 0.1760563 | 0.5598442 | 0.33 | 0.05 | 0.71 | 0.06 | 0.4 | 0.14 | Demand |  | Our model, mod.demand_sectors.groupby(level=1,axis=1).sum().loc[2019]/mod.demand_sectors.sum(axis=1).loc[2019] | World Steel, https://worldsteel.org/wp-content/uploads/2020-World-Steel-in-Figures.pdf | Sectors are being renamed for gold: electrical is electronics, industrial is bar and coin, transport is jewelry, https://www.gold.org/about-gold/market-structure-and-flows |  |  | tungsten carbide products 2016 | Measuring the sustainability of tin in China - ScienceDirect, https://www.sciencedirect.com/science/article/pii/S0048969718312373, table 1, assuming that solder is evenly distributed between electrical and industrial, chemicals are fully in construction, tin platings are other, brass and bronze are evenly distributed between construction and transportation, batterials are in transportation, and float glass is evenly distributed between buildings and automotive | sputtering targets | C:\Users\ryter\Dropbox (MIT)\Group Research Folder_Olivetti\Displacement\00 Simulation\06 Module integration\Other scenarios\China import ban\Integration\Data\semis demand\demand_analysis_copper_lto_q2_2016.xls | Anthropogenic nickel supply, demand, and associated energy and water use - ScienceDirect, https://www.sciencedirect.com/science/article/pii/S0921344917301817, figure 1 using most recent year | https://www.sprott.com/media/2268/world-silver-survey-2019.pdf, using this sector as industrial; renamed as per gold | https://www.sciencedirect.com/science/article/pii/S0921344916300064, table 1 , The anthropogenic cycle of zinc: Status quo and perspectives, Meylan 2017 | https://www.essentialchemicalindustry.org/metals/lead.html, where batteries are primarily used in transportation, we assume compounds are industrial, no electrical use, building industry is construction, and all the rest is other | https://www.imoa.info/molybdenum/molybdenum-global-production-use.php | https://ar2019.nornickel.com/pdf/ar/en/commodity-market-overview_platinum.pdf |  | solar
sector_dist_electrical | Sector distribution of demand - electrical (electronics for gold/silver) | 0.119 | 0.03 | 0.09 |  |  | 0.1 | 0.2775 | 0.191 | 0.24 | 0.1210387 | 1e-06 | 0.19 | 1e-06 | 0.05 | 0.03 | 0.15 | 0.05 | Demand |  | Our model, mod.demand_sectors.groupby(level=1,axis=1).sum().loc[2019]/mod.demand_sectors.sum(axis=1).loc[2019] | World Steel, https://worldsteel.org/wp-content/uploads/2020-World-Steel-in-Figures.pdf | Electronics, https://www.gold.org/about-gold/market-structure-and-flows, 10-year average demand distribution |  |  | steels & superalloys 2016 | Measuring the sustainability of tin in China - ScienceDirect, https://www.sciencedirect.com/science/article/pii/S0048969718312373, table 1, assuming that solder is evenly distributed between electrical and industrial, chemicals are fully in construction, tin platings are other, brass and bronze are evenly distributed between construction and transportation, batterials are in transportation, and float glass is evenly distributed between buildings and automotive | alloy additives //https://www.sciencedirect.com/science/article/pii/S0921344917301556 | C:\Users\ryter\Dropbox (MIT)\Group Research Folder_Olivetti\Displacement\00 Simulation\06 Module integration\Other scenarios\China import ban\Integration\Data\semis demand\demand_analysis_copper_lto_q2_2016.xls |  |  |  |  | foundries
sector_dist_industrial | Sector distribution of demand - industrial (bar and coin for gold/silver) | 0.119 | 0.26 | 0.27 |  |  | 0.08 | 0.2415 | 0.2592 | 0.1 | 0.3058979 | 0.1753266 | 0.08 | 0.09 | 0.08 | 0.39 | 0.2 | 0 | Demand |  | Our model, mod.demand_sectors.groupby(level=1,axis=1).sum().loc[2019]/mod.demand_sectors.sum(axis=1).loc[2019] | World Steel, https://worldsteel.org/wp-content/uploads/2020-World-Steel-in-Figures.pdf | Bar and coin, https://www.gold.org/about-gold/market-structure-and-flows, 10-year average demand distribution |  |  | tungsten metal products 2016 | Measuring the sustainability of tin in China - ScienceDirect, https://www.sciencedirect.com/science/article/pii/S0048969718312373, table 1, assuming that solder is evenly distributed between electrical and industrial, chemicals are fully in construction, tin platings are other, brass and bronze are evenly distributed between construction and transportation, batterials are in transportation, and float glass is evenly distributed between buildings and automotive | chemicals and carbides | C:\Users\ryter\Dropbox (MIT)\Group Research Folder_Olivetti\Displacement\00 Simulation\06 Module integration\Other scenarios\China import ban\Integration\Data\semis demand\demand_analysis_copper_lto_q2_2016.xls |  | bar and coin |  |  | mo-metals
sector_dist_other | Sector distribution of demand - other | 0.238 | 0.02 | 0.12 |  |  | 1 | 0.217 | 0.107 | 0.25 | 0.2301937 | 0.0591195 | 0.15 | 0.059999 | 0.13 | 0.11 | 0.2 | 0.31 | Demand |  | Our model, mod.demand_sectors.groupby(level=1,axis=1).sum().loc[2019]/mod.demand_sectors.sum(axis=1).loc[2019] | World Steel, https://worldsteel.org/wp-content/uploads/2020-World-Steel-in-Figures.pdf | Other, https://www.gold.org/about-gold/market-structure-and-flows, 10-year average demand distribution |  |  | chemicals & others 2016 | Measuring the sustainability of tin in China - ScienceDirect, https://www.sciencedirect.com/science/article/pii/S0048969718312373, table 1, assuming that solder is evenly distributed between electrical and industrial, chemicals are fully in construction, tin platings are other, brass and bronze are evenly distributed between construction and transportation, batterials are in transportation, and float glass is evenly distributed between buildings and automotive | mill produts | C:\Users\ryter\Dropbox (MIT)\Group Research Folder_Olivetti\Displacement\00 Simulation\06 Module integration\Other scenarios\China import ban\Integration\Data\semis demand\demand_analysis_copper_lto_q2_2016.xls |  | silverware |  |  | chemicals
sector_dist_transport | Sector distribution of demand - transport (jewelry for gold/silver) | 0.273 | 0.17 | 0.52 |  |  | 0.17 | 0.073 | 0.298 | 0.11 | 0.1668134 | 0.205612 | 0.25 | 0.8 | 0.03 | 0.41 | 0.05 | 0.5 | Demand |  | Our model, mod.demand_sectors.groupby(level=1,axis=1).sum().loc[2019]/mod.demand_sectors.sum(axis=1).loc[2019] | World Steel, https://worldsteel.org/wp-content/uploads/2020-World-Steel-in-Figures.pdf | Jewelry, https://www.gold.org/about-gold/market-structure-and-flows, 10-year average demand distribution |  |  |  | Measuring the sustainability of tin in China - ScienceDirect, https://www.sciencedirect.com/science/article/pii/S0048969718312373, table 1, assuming that solder is evenly distributed between electrical and industrial, chemicals are fully in construction, tin platings are other, brass and bronze are evenly distributed between construction and transportation, batterials are in transportation, and float glass is evenly distributed between buildings and automotive | capacitors | C:\Users\ryter\Dropbox (MIT)\Group Research Folder_Olivetti\Displacement\00 Simulation\06 Module integration\Other scenarios\China import ban\Integration\Data\semis demand\demand_analysis_copper_lto_q2_2016.xls |  | jewelry |  |  | nickel alloys
fabrication_efficiency_construction | Fabrication efficiency of semifabrication - construction (industrial for gold/silver) | 0.9 | 0.9 | 0.95 |  |  | 0.903 | 0.9 | 0.65 | 0.95 | 0.996 | 0.824 | 0.988 | 0.797 | 0.96 | 0.61 | 1 | 0.95 | Demand |  | C:\Users\ryter\Dropbox (MIT)\John MIT\Research\MFAplusOutside\baseline_scenario_pre_trade.xlsx, sheet new_scrap_rate | assumed same as aluminum | assumed 95%, no basis |  |  |  | Assuming same as aluminum | 980 tonnes of recycled material 2014 data (2800-980)/2800 | C:\Users\ryter\Dropbox (MIT)\Group Research Folder_Olivetti\Displacement\00 Simulation\06 Module integration\Other scenarios\China import ban\Integration\Data\scrap supply\All accounting matrix.xlsx, sheet product lifetime and efficiency | https://www.statista.com/statistics/209386/recycled-volume-of-nickel-in-the-us/ | (855.7-151/}(855.7) | 2017 ///. https://www.statista.com/statistics/209390/recycled-volume-of-zinc-in-the-us/ | (5920-1200)/5920 | https://www.imoa.info/download_files/molyreview/excerpts/13-2/Molybdenum_scrap_saves_resources.pdf | https://ar2019.nornickel.com/pdf/ar/en/commodity-market-overview_platinum.pdf |  | http://www.vulcanite.com.au/wp-content/uploads/technical/TDS-Shelf-Life-of-Rubber-Components.pdf
fabrication_efficiency_electrical | Fabrication efficiency of semifabrication - electrical (electronics for gold/silver) | 0.95 | 0.95 | 0.95 |  |  | 0.903 | 0.95 | 0.65 | 0.9 | 0.996 | 0.824 | 0.988 | 0.797 | 0.96 | 0.61 | 1 | 0.95 | Demand |  | C:\Users\ryter\Dropbox (MIT)\John MIT\Research\MFAplusOutside\baseline_scenario_pre_trade.xlsx, sheet new_scrap_rate | assumed same as aluminum | assumed 95%, no basis | [5 empty] | C:\Users\ryter\Dropbox (MIT)\Group Research Folder_Olivetti\Displacement\00 Simulation\06 Module integration\Other scenarios\China import ban\Integration\Data\scrap supply\All accounting matrix.xlsx, sheet product lifetime and efficiency | (21610000-111000)/2610000 | https://www.sprott.com/media/2268/world-silver-survey-2019.pdf |  |  | (264+41.4)/(264+12.5+41.4) |  |  | https://en.wikipedia.org/wiki/Cadmium_telluride_photovoltaics#:~:text=Photovoltaic%20modules%20can%20last%20anywhere%20from%2025%20%E2%80%93%2030%20years.
fabrication_efficiency_industrial | Fabrication efficiency of semifabrication - industrial (bar and coin for gold/silver) | 0.9 | 0.9 | 0.95 |  |  | 0.903 | 0.9 | 0.65 | 0.85 | 0.996 | 0.824 | 0.988 | 0.797 | 0.96 | 0.61 | 1 | 0.95 | Demand |  | C:\Users\ryter\Dropbox (MIT)\John MIT\Research\MFAplusOutside\baseline_scenario_pre_trade.xlsx, sheet new_scrap_rate | assumed same as aluminum | assumed 95%, no basis | [5 empty] | C:\Users\ryter\Dropbox (MIT)\Group Research Folder_Olivetti\Displacement\00 Simulation\06 Module integration\Other scenarios\China import ban\Integration\Data\scrap supply\All accounting matrix.xlsx, sheet product lifetime and efficiency | [7 empty] | http://www.osta.org/technology/cdqa13.htm
fabrication_efficiency_other | Fabrication efficiency of semifabrication - other | 0.95 | 0.95 | 0.95 |  |  | 0.903 | 0.95 | 0.65 | 0.75 | 0.996 | 0.824 | 0.988 | 0.797 | 0.96 | 0.61 | 1 | 0.95 | Demand |  | C:\Users\ryter\Dropbox (MIT)\John MIT\Research\MFAplusOutside\baseline_scenario_pre_trade.xlsx, sheet new_scrap_rate | assumed same as aluminum | [6 empty] | C:\Users\ryter\Dropbox (MIT)\Group Research Folder_Olivetti\Displacement\00 Simulation\06 Module integration\Other scenarios\China import ban\Integration\Data\scrap supply\All accounting matrix.xlsx, sheet product lifetime and efficiency
fabrication_efficiency_transport | Fabrication efficiency of semifabrication - transport | 0.9 | 0.9 | 0.95 |  |  | 0.903 | 0.9 | 0.65 | 0.8 | 0.996 | 0.824 | 0.988 | 0.797 | 0.96 | 0.61 | 1 | 0.95 | Demand |  | C:\Users\ryter\Dropbox (MIT)\John MIT\Research\MFAplusOutside\baseline_scenario_pre_trade.xlsx, sheet new_scrap_rate | assumed same as aluminum | [6 empty] | C:\Users\ryter\Dropbox (MIT)\Group Research Folder_Olivetti\Displacement\00 Simulation\06 Module integration\Other scenarios\China import ban\Integration\Data\scrap supply\All accounting matrix.xlsx, sheet product lifetime and efficiency | [7 empty] | https://www.worldstainless.org/files/issf/non-image-files/PDF/Team_Stainless/The_Global_Life_Cycle_of_Stainless_Steels.pdf
lifetime_mean_construction | Mean product lifetime of sector - construction (industrial for gold/silver) | 50 | 50 | 50 |  |  | 1 | 50 | 40 | 40 | 50 | 50 | 50 | 50 | 75 | 25 | 5 | 0 | Demand |  | C:\Users\ryter\Dropbox (MIT)\John MIT\Research\MFAplusOutside\baseline_scenario_pre_trade.xlsx, sheet lifetime_parameters | assumed same as aluminum | Same from Al since it doesn't matter |  |  |  | https://www.bridgersteel.com/blog/how-long-do-metal-roofs-last | https://tantaline.com/technology/corrosion-properties/ | C:\Users\ryter\Dropbox (MIT)\Group Research Folder_Olivetti\Displacement\00 Simulation\06 Module integration\Other scenarios\China import ban\Integration\Data\scrap supply\All accounting matrix.xlsx, sheet product lifetime and efficiency | https://www.sciencedirect.com/science/article/pii/S0921344917301817, table 2 | assumed same as gold | assumed same as steel | https://money.usnews.com/money/personal-finance/family-finance/articles/how-long-can-you-expect-your-roof-or-fridge-to-last#:~:text=Slate%2C%20copper%20and%20tile%20roofs,20%20years%2C%20the%20NAHB%20found. | https://www.hanceconstruction.com/news/blog/butler-building-renovation-and-durability-of-steel#:~:text=Steel%20buildings%20face%20fewer%20issues,from%2050%20to%20100%20years. | https://www.nationwidefibreglass.ie/how-long-do-fibreglass-roofs-last/#:~:text=Most%20fibreglass%20roofs%20are%20guaranteed,easy%20and%20almost%20un%2Dseen.
lifetime_mean_electrical | Mean product lifetime of sector - electrical (electronics for gold/silver) | 25 | 25 | 3 |  |  | 3 | 15 | 20 | 30 | 15 | 3 | 25 | 5 | 50 | 15 | 30 | 0 | Demand |  | C:\Users\ryter\Dropbox (MIT)\John MIT\Research\MFAplusOutside\baseline_scenario_pre_trade.xlsx, sheet lifetime_parameters | assumed same as aluminum | Mean from https://www.sciencedirect.com/science/article/pii/S0959652617302408?casa_token=N84JwDiussgAAAAA:mkccvh9t_nU95saIYweKunJIKZd5gtCyDTvz95fEnDRbbKwUCw36cKAGnlItkoVUzsKzL3bV8fA, Quanyin Tan 2017 |  |  | https://www.sciencedirect.com/topics/social-sciences/tungsten | pg. 32 https://www.epa.gov/sites/default/files/2013-12/documents/lead_free_solder_lca_summary.pdf // https://blog.evbox.com/ev-battery-longevity#:~:text=How%20long%20do%20EV%20batteries,costs%20associated%20with%20battery%20replacement. | https://www.electronicsweekly.com/news/now-alternative-solid-tantalum-capacitors-2017-03/#:~:text=Whilst%20MLCCs%20are%20susceptible%20to,of%202%20years%20or%20less. | C:\Users\ryter\Dropbox (MIT)\Group Research Folder_Olivetti\Displacement\00 Simulation\06 Module integration\Other scenarios\China import ban\Integration\Data\scrap supply\All accounting matrix.xlsx, sheet product lifetime and efficiency | https://www.sciencedirect.com/science/article/pii/S0921344917301817, table 2 | assumed same as gold | assumed same as steel |  | https://semiengineering.com/are-chips-getting-more-reliable/#:~:text=Most%20advanced%20semiconductors%20are%20reliable,them%20could%20last%2050%20years. | https://digitalworld839.com/how-long-does-a-monitor-last/#:~:text=LCD%20monitors%20usually%20have%20a,for%20eight%20hours%20a%20day.
lifetime_mean_industrial | Mean product lifetime of sector - industrial (bar and coin for gold/silver) | 20 | 20 | 30 |  |  | 25 | 50 | 40 | 20 | 25 | 30 | 20 | 20 | 25 | 100 | 10 | 0 | Demand |  | C:\Users\ryter\Dropbox (MIT)\John MIT\Research\MFAplusOutside\baseline_scenario_pre_trade.xlsx, sheet lifetime_parameters | assumed same as aluminum | Bar and coin, https://www.gao.gov/products/gao-11-281 | [5 empty] | C:\Users\ryter\Dropbox (MIT)\Group Research Folder_Olivetti\Displacement\00 Simulation\06 Module integration\Other scenarios\China import ban\Integration\Data\scrap supply\All accounting matrix.xlsx, sheet product lifetime and efficiency | https://www.sciencedirect.com/science/article/pii/S0921344917301817, table 2 | assumed same as gold | assumed same as steel | solder /// https://www.evilmadscientist.com/2013/solder-expire/#:~:text=Flux%20cored%20solder%20wire%20has,years%20from%20date%20of%20manufacture. | https://metrofence.net/what-is-the-longevity-that-you-can-expect-of-a-chain-link-fence/ | Platinum Group Metals: A Review of Resources, Production .
lifetime_mean_other | Mean product lifetime of sector - construction | 15 | 15 | 15 |  |  | 1 | 15 | 40 | 10 | 15 | 15 | 15 | 5 |  |  |  | 4 | Demand |  | C:\Users\ryter\Dropbox (MIT)\John MIT\Research\MFAplusOutside\baseline_scenario_pre_trade.xlsx, sheet lifetime_parameters | assumed same as aluminum | Other, assumed same as aluminum |  |  | chemical ::: https://www.sciencedirect.com/science/article/pii/S0263436821000780 |  |  | C:\Users\ryter\Dropbox (MIT)\Group Research Folder_Olivetti\Displacement\00 Simulation\06 Module integration\Other scenarios\China import ban\Integration\Data\scrap supply\All accounting matrix.xlsx, sheet product lifetime and efficiency | https://www.sciencedirect.com/science/article/pii/S0921344917301817, table 2 | assumed same as gold | assumed same as steel | https://www.power-sonic.com/blog/features-of-sealed-lead-acid-batteries/#:~:text=Sealed%20lead%20acid%20batteries%20can,manufacturing%20process%20of%20the%20battery.
lifetime_mean_transport | Mean product lifetime of sector - transport (jewelry for gold/silver) | 15 | 15 | 35 |  |  | 20 | 15 | 20 | 15 | 22 | 35 | 15 | 17 | 5 | 3 | 20 | 16 | Demand |  | C:\Users\ryter\Dropbox (MIT)\John MIT\Research\MFAplusOutside\baseline_scenario_pre_trade.xlsx, sheet lifetime_parameters | assumed same as aluminum | Jewelry, from https://pubs.acs.org/doi/pdf/10.1021/acs.est.9b01912?casa_token=KhucvPiIm74AAAAA:eU7DhgyS61VMdmYh6hWgbhMQj5IbOaznOjAYiV83vW7-4l1rz8A3V_p9zQdS9sF7V2YXkxwF3_B_6pf-, Rasmussen 2017, platinum |  |  |  | https://blog.evbox.com/ev-battery-longevity#:~:text=How%20long%20do%20EV%20batteries,costs%20associated%20with%20battery%20replacement. |  | C:\Users\ryter\Dropbox (MIT)\Group Research Folder_Olivetti\Displacement\00 Simulation\06 Module integration\Other scenarios\China import ban\Integration\Data\scrap supply\All accounting matrix.xlsx, sheet product lifetime and efficiency | https://www.sciencedirect.com/science/article/pii/S0921344917301817, table 2 | assumed same as gold | assumed same as steel | https://www.heatandplumb.com/blog/how-often-should-radiators-be-replaced#:~:text=If%20you're%20asking%20%E2%80%9Chow,of%20how%20they're%20performing. | used as a lubricant :: https://www.bellperformance.com/blog/motor-oil-shelf-life#:~:text=Simply%20put%2C%20the%20shelf%20life,in%20a%20couple%20of%20months. | https://www.walkerexhaust.com/support/exhaust-101/why-exhaust-systems-wear-out.html
collection_rate_target_construction | Sectoral fraction of scrap generated available for use, or the product of collection rate and sorting efficiency - construction (industrial for gold/silver) | 0.6475 | 0.6475 | 0.8 |  |  | 0.46 | 0.25 |  | 0.648 | 0.87 | 0.5 | 0.23 | 0.1 |  |  |  | 0 | Demand |  | From our aluminum model, mod.old_cr for construction=BC, electrical=EE, industrial=ME, transport=TR, other=mod.old_collected.groupby(level=1,axis=1).sum()[['CD','CP-cans','CP-foil','CP-others','Others']].sum(axis=1)/mod.old_generated.groupby(level=1,axis=1).sum()[['CD','CP-cans','CP-foil','CP-others','Others']].sum(axis=1) |  | Not a necesssary sector. Mean value from Gunn (2014), Critical Metals Handbook, Figure 3.5 (pg 50) |  |  |  | https://www.sciencedirect.com/science/article/pii/S0048969718312373, using table 1, the subjective recycling possiblity labels as easy=0.75, moderate=0.5, difficult as 0.05. Blend of difficult and moderate was given 0.25 |  | From C:\Users\ryter\Dropbox (MIT)\Group Research Folder_Olivetti\Displacement\00 Simulation\06 Module integration\Data\scrap supply\All accounting matrix.xlsx, construction=C&D, electrical=IEW, industrial=INEW, other=WEEE, transport=ELV; multiplied collection*sorting | https://www.sciencedirect.com/science/article/pii/S0921344917301817, table 2 | Mean value from Gunn (2014), Critical Metals Handbook, Figure 3.5 (pg 50) | https://www.sciencedirect.com/science/article/pii/S0921344916300064, table 1 , The anthropogenic cycle of zinc: Status quo and perspectives, Meylan 2017 | expect these other uses to be more dissipative
collection_rate_target_electrical | Sectoral fraction of scrap generated available for use, or the product of collection rate and sorting efficiency - electrical (electronics for gold/silver) | 0.729 | 0.729 | 12.5 |  |  | 0.22 | 0.75 |  | 0.495 | 0.87 | 12.5 | 0.22 | 0.1 |  |  |  | 0 | Demand |  | From our aluminum model, mod.old_cr for construction=BC, electrical=EE, industrial=ME, transport=TR, other=mod.old_collected.groupby(level=1,axis=1).sum()[['CD','CP-cans','CP-foil','CP-others','Others']].sum(axis=1)/mod.old_generated.groupby(level=1,axis=1).sum()[['CD','CP-cans','CP-foil','CP-others','Others']].sum(axis=1) |  | Electronics. Mean value from Gunn (2014), Critical Metals Handbook, Figure 3.5 (pg 50) |  |  |  | https://www.sciencedirect.com/science/article/pii/S0048969718312373, using table 1, the subjective recycling possiblity labels as easy=0.75, moderate=0.5, difficult as 0.05. Blend of difficult and moderate was given 0.25 |  | From C:\Users\ryter\Dropbox (MIT)\Group Research Folder_Olivetti\Displacement\00 Simulation\06 Module integration\Data\scrap supply\All accounting matrix.xlsx, construction=C&D, electrical=IEW, industrial=INEW, other=WEEE, transport=ELV; multiplied collection*sorting | https://www.sciencedirect.com/science/article/pii/S0921344917301817, table 2 | Mean value from Gunn (2014), Critical Metals Handbook, Figure 3.5 (pg 50) | https://www.sciencedirect.com/science/article/pii/S0921344916300064, table 1 , The anthropogenic cycle of zinc: Status quo and perspectives, Meylan 2017 | expect these other uses to be more dissipative
collection_rate_target_industrial | Sectoral fraction of scrap generated available for use, or the product of collection rate and sorting efficiency - industrial (bar and coin for gold/silver) | 0.7669 | 0.7669 | 0.95 |  |  | 0.05 | 0.05 |  | 0.136 | 0.87 | 0.95 | 0.19 | 0.1 |  |  |  | 0 | Demand |  | From our aluminum model, mod.old_cr for construction=BC, electrical=EE, industrial=ME, transport=TR, other=mod.old_collected.groupby(level=1,axis=1).sum()[['CD','CP-cans','CP-foil','CP-others','Others']].sum(axis=1)/mod.old_generated.groupby(level=1,axis=1).sum()[['CD','CP-cans','CP-foil','CP-others','Others']].sum(axis=1) |  | Bar and Coin. Mean value from Gunn (2014), Critical Metals Handbook, Figure 3.5 (pg 50) |  |  |  | https://www.sciencedirect.com/science/article/pii/S0048969718312373, using table 1, the subjective recycling possiblity labels as easy=0.75, moderate=0.5, difficult as 0.05. Blend of difficult and moderate was given 0.25 |  | From C:\Users\ryter\Dropbox (MIT)\Group Research Folder_Olivetti\Displacement\00 Simulation\06 Module integration\Data\scrap supply\All accounting matrix.xlsx, construction=C&D, electrical=IEW, industrial=INEW, other=WEEE, transport=ELV; multiplied collection*sorting | https://www.sciencedirect.com/science/article/pii/S0921344917301817, table 2 | Mean value from Gunn (2014), Critical Metals Handbook, Figure 3.5 (pg 50) | https://www.sciencedirect.com/science/article/pii/S0921344916300064, table 1 , The anthropogenic cycle of zinc: Status quo and perspectives, Meylan 2017 | expect these other uses to be more dissipative
collection_rate_target_other | Sectoral fraction of scrap generated available for use, or the product of collection rate and sorting efficiency - other | 0.4685 | 0.4685 | 0.2 |  |  | 1e-06 | 0.75 |  | 0.3465 | 0.48 | 0.2 | 0.11 | 0.1 |  |  |  | 0 | Demand |  | From our aluminum model, mod.old_cr for construction=BC, electrical=EE, industrial=ME, transport=TR, other=mod.old_collected.groupby(level=1,axis=1).sum()[['CD','CP-cans','CP-foil','CP-others','Others']].sum(axis=1)/mod.old_generated.groupby(level=1,axis=1).sum()[['CD','CP-cans','CP-foil','CP-others','Others']].sum(axis=1) |  | Other. Assumed low, fits with approximation of other categories from Gunn (2014), Critical Metals Handbook, Figure 3.5 (pg 50) |  |  |  | https://www.sciencedirect.com/science/article/pii/S0048969718312373, using table 1, the subjective recycling possiblity labels as easy=0.75, moderate=0.5, difficult as 0.05. Blend of difficult and moderate was given 0.25 |  | From C:\Users\ryter\Dropbox (MIT)\Group Research Folder_Olivetti\Displacement\00 Simulation\06 Module integration\Data\scrap supply\All accounting matrix.xlsx, construction=C&D, electrical=IEW, industrial=INEW, other=WEEE, transport=ELV; multiplied collection*sorting | https://www.sciencedirect.com/science/article/pii/S0921344917301817, table 2 | Mean value from Gunn (2014), Critical Metals Handbook, Figure 3.5 (pg 50) | https://www.sciencedirect.com/science/article/pii/S0921344916300064, table 1 , The anthropogenic cycle of zinc: Status quo and perspectives, Meylan 2017 | expect these other uses to be more dissipative
collection_rate_target_transport | Sectoral fraction of scrap generated available for use, or the product of collection rate and sorting efficiency - transport (jewelry for gold/silver) | 0.75 | 0.75 | 0.95 |  |  | 0.17 | 0.5 |  | 0.637 | 0.74 | 0.95 | 0.26 | 0.993 |  |  |  | 0.45 | Demand |  | From our aluminum model, mod.old_cr for construction=BC, electrical=EE, industrial=ME, transport=TR, other=mod.old_collected.groupby(level=1,axis=1).sum()[['CD','CP-cans','CP-foil','CP-others','Others']].sum(axis=1)/mod.old_generated.groupby(level=1,axis=1).sum()[['CD','CP-cans','CP-foil','CP-others','Others']].sum(axis=1) |  | Jewelry. Mean value from Gunn (2014), Critical Metals Handbook, Figure 3.5 (pg 50) |  |  |  | https://www.sciencedirect.com/science/article/pii/S0048969718312373, using table 1, the subjective recycling possiblity labels as easy=0.75, moderate=0.5, difficult as 0.05. Blend of difficult and moderate was given 0.25 |  | From C:\Users\ryter\Dropbox (MIT)\Group Research Folder_Olivetti\Displacement\00 Simulation\06 Module integration\Data\scrap supply\All accounting matrix.xlsx, construction=C&D, electrical=IEW, industrial=INEW, other=WEEE, transport=ELV; multiplied collection*sorting | https://www.sciencedirect.com/science/article/pii/S0921344917301817, table 2 | Mean value from Gunn (2014), Critical Metals Handbook, Figure 3.5 (pg 50) | https://www.sciencedirect.com/science/article/pii/S0921344916300064, table 1 , The anthropogenic cycle of zinc: Status quo and perspectives, Meylan 2017 | Study finds nearly 100 percent recycling rate for lead ...
Recycling input rate, Global | Global recycling input rate (fraction of consumption coming from scrap, including post-consumer, post-industrial, and refined scrap | 0.3425 | 0.338 | 0.26156 |  |  | 0.383 | 0.035 | 0.357 | 0.3624 | 0.47 | 0.17 | 0.39 | 0.73 | 0.21 | 0.29 | 0.000275 |  | Refinery | Need to come back and fix these in the integration, since it is using the demand inputs which aren't as good. Should have demand take the refinery initialized values | From World Aluminum https://alucycle.international-aluminium.org/public-access/, using primary and recycled ingot production as primary aluminum and scrap aluminum demand, global | See historical scrap availability: https://worldsteel.org/steel-by-topic/raw-materials/. Also: " global steel recovery rates are estimated at at least 85% for construction, 90% for automotive (reaching close to 100% in the US), 90% for machinery, and 50% for electrical and domestic appliances", https://worldsteel.org/wp-content/uploads/Fact-sheet-steel-and-raw-materials.pdf, which also has 575 Mt scrap were used to produce 1700 Mt total steel | 90% comes from jewelry, rest from electronics, 10-year average shows 33% from recycling https://www.gold.org/gold-supply; https://www.gold.org/about-gold/market-structure-and-flows |  |  | 2017 data // https://www.sciencedirect.com/science/article/pii/S0263436821000780 |  | https://www.sciencedirect.com/science/article/pii/S0921344917301556 | C:\Users\ryter\Dropbox (MIT)\Group Research Folder_Olivetti\Displacement\00 Simulation\06 Module integration\Other scenarios\China import ban\Integration\Data\Generalization input parameters - copper_sparse.xlsx |  | From the Ag sheet |  |  | from 2011 data
Recycling input rate, China | China recycling input rate (fraction of consumption coming from scrap, including post-consumer, post-industrial, and refined scrap | 0.244 | 0.338 | 0.26156 |  |  | 0.46 | 0.062 | 0.357 | 0.383 | 0.47 | 0.17 | 0.39 | 0.73 | 0.21 | 0.29 | 0.000275 |  | Refinery |  | From World Aluminum https://alucycle.international-aluminium.org/public-access/, using primary and recycled ingot production as primary aluminum and scrap aluminum demand, China | Assumed equal to global, where 575 Mt scrap were used to produce 1700 Mt total steel | 10-year average shows 33% from recycling https://www.gold.org/gold-supply; https://www.gold.org/about-gold/market-structure-and-flows |  |  | year is 2017 // http://www.iue.cas.cn/xwzx/kydt/202007/P020200724633579351342.pdf |  | https://www.sciencedirect.com/science/article/pii/S0921344917301556 | C:\Users\ryter\Dropbox (MIT)\Group Research Folder_Olivetti\Displacement\00 Simulation\06 Module integration\Other scenarios\China import ban\Integration\Data\Generalization input parameters - copper_sparse.xlsx |  | From the Ag sheet | https://sustainability.zinc.org/recycling/ |  | (12.5+41.4)/260.997
Regional production fraction of total production, Global | Fraction of total refined commodity production, global (will always be 1) | 1 | 1 | 1 | 1 | 1 | 1 | 1 | 1 | 1 | 1 | 1 | 1 | 1 | 1 | 1 | 1 | 1 | Refinery |  |  |  | 10-year average shows 33% from recycling https://www.gold.org/gold-supply; https://www.gold.org/about-gold/market-structure-and-flows | [5 empty] | C:\Users\ryter\Dropbox (MIT)\Group Research Folder_Olivetti\Displacement\00 Simulation\06 Module integration\Other scenarios\China import ban\Integration\Data\Generalization input parameters - copper_sparse.xlsx
Regional production fraction of total production, China | China fraction of total refined commodity production | 0.5777 | 0.533 | 0.1065 |  |  | 0.64 | 0.29 |  | 0.4318 | 0.048 | 0.13 | 0.33 | 0.42 | 0.498 | 0.117 | 0.625 |  | Refinery |  | Our model, mod.smelt_prod.loc[2019]/mod.smelt_prod['World'][2019] | World Steel, https://worldsteel.org/wp-content/uploads/2020-World-Steel-in-Figures.pdf | World Gold Council https://www.gold.org/goldhub/data/gold-production-by-country |  |  | https://pubs.usgs.gov/periodicals/mcs2021/mcs2021-tungsten.pdf |  |  | C:\Users\ryter\Dropbox (MIT)\Group Research Folder_Olivetti\Displacement\00 Simulation\06 Module integration\Other scenarios\China import ban\Integration\Data\Generalization input parameters - copper_sparse.xlsx | https://d9-wret.s3-us-west-2.amazonaws.com/assets/palladium/production/atoms/files/mcs-2019-nicke.pdf |  |  |  | (revert+new+old+blend)/production
Secondary refinery fraction of recycled content, Global | Fraction of global scrap consumption that first undergoes a refining process to remove impurities (the remainder being directly remelted/blended with primary to reach target composition). Currently not a very relevant metric since we don't have the composition-based model integrated. | 0 | 0 | 0.74 |  |  | 1 | 1 | 1 | 0.3887 | 1 | 0.897194 | 1 | 1 | 1 | 1 | 1 |  | Refinery |  |  | Since scrap fed into EAF and BF/BOFs doesn't have all its impurities removed, and doesn't produce a "refined steel" that's 100% Fe, it makes sense to treat this with the blending model, with most impurities removed from the scrap streams. See Katrin Daehn 2017 for info about alloying elements that can't be removed (https://pubs.acs.org/doi/pdf/10.1021/acs.est.7b00997) | Assuming half of gold jewelry can be directly remelted | [5 empty] | C:\Users\ryter\Dropbox (MIT)\Group Research Folder_Olivetti\Displacement\00 Simulation\06 Module integration\Other scenarios\China import ban\Integration\Data\Generalization input parameters - copper_sparse.xlsx |  | Assuming half of silver jewelry can be directly remelted
Secondary refinery fraction of recycled content, China | Fraction of China's scrap consumption that first undergoes a refining process to remove impurities (the remainder being directly remelted/blended with primary to reach target composition). Currently not a very relevant metric since we don't have the composition-based model integrated. | 0 | 0 | 0.74 |  |  | 1 | 1 | 1 | 0.312 | 1 | 0.897194 | 1 | 1 | 1 | 1 | 1 |  | Refinery |  |  | Since scrap fed into EAF and BF/BOFs doesn't have all its impurities removed, and doesn't produce a "refined steel" that's 100% Fe, it makes sense to treat this with the blending model, with most impurities removed from the scrap streams. See Katrin Daehn 2017 for info about alloying elements that can't be removed (https://pubs.acs.org/doi/pdf/10.1021/acs.est.7b00997) | Assuming half of gold jewelry can be directly remelted | [5 empty] | C:\Users\ryter\Dropbox (MIT)\Group Research Folder_Olivetti\Displacement\00 Simulation\06 Module integration\Other scenarios\China import ban\Integration\Data\Generalization input parameters - copper_sparse.xlsx |  | Assuming half of silver jewelry can be directly remelted |  |  | https://www.imoa.info/molybdenum-media-centre/latest-news/latest-news-details.php?objectID=630&lang=en#:~:text=Global%20production%20of%20molybdenum%20rose,Molybdenum%20Association%20(IMOA)%20show.
SX-EW fraction of production, Global | Fraction of global mine production coming from SX-EW process, or any other process that produces the refined product directly (e.g. lithium brines) | 0 | 0 | 0.141 | 0.691 |  | 0 | 0 | 0 | 0.138 | 0.343 | 0.00081 | 0.0077 | 0 | 0.0081 | 0.559 | 1 |  | Refinery | [8 empty] | https://www.911metallurgist.com/solvent-extraction-sx/ | C:\Users\ryter\Dropbox (MIT)\Group Research Folder_Olivetti\Displacement\00 Simulation\06 Module integration\Other scenarios\China import ban\Integration\Data\Generalization input parameters - copper_sparse.xlsx | S&P Global Market Intelligence, using recovered metal content for all nickel-producing mines in 2019. Assuming SX-EW if payable percent is 100%.", https://feeco.com/sx-ew-moves-into-new-metal-markets/ |  |  |  | https://min-eng.com/pdf/sxew.pdf |  |  | https://www.researchgate.net/publication/260189335_The_Evolving_Copper-Tellurium_Byproduct_System_A_Review_of_Changing_Production_Techniques_Their_Implications
SX-EW fraction of production, China | Fraction of China's mine production coming from SX-EW process, or any other process that produces the refined product directly (e.g. lithium brines) | 0 | 0 | 0.141 | 0.691 |  | 0 | 0 | 0 | 0.012 | 0.343 | 0.00081 | 0.0077 | 0 | 0.0081 | 0.559 | 1 |  | Refinery | [9 empty] | C:\Users\ryter\Dropbox (MIT)\Group Research Folder_Olivetti\Displacement\00 Simulation\06 Module integration\Other scenarios\China import ban\Integration\Data\Generalization input parameters - copper_sparse.xlsx | S&P Global Market Intelligence, using recovered metal content for all nickel-producing mines in 2019. Assuming SX-EW if payable percent is 100%.", https://feeco.com/sx-ew-moves-into-new-metal-markets/, https://www.copper.org/publications/newsletters/innovations/2001/08/hydrometallurgy.html |  | https://feeco.com/sx-ew-moves-into-new-metal-markets/
Total production, Global | Total commodity production in 2019 (mine production plus scrap supply) | 98655 | 1869000 | 4.87 |  |  | 108.5 | 307 | 2.8 | 30613 | 3461.4 | 31968.75 | 13518 | 5920 | 260997 | 260 | 260 |  | Refinery |  | From World Aluminum https://alucycle.international-aluminium.org/public-access/ | World Steel, https://worldsteel.org/wp-content/uploads/2020-World-Steel-in-Figures.pdf | World Gold Council, https://www.gold.org/goldhub/data/gold-demand-by-country |  |  | data from 2018: https://www.sciencedirect.com/science/article/pii/S0263436821000780#bb0015 | https://pubs.usgs.gov/periodicals/mcs2021/mcs2021-tin.pdf | 2014 data // https://globemetal.com/tantalum-recycling/ | kt, C:\Users\ryter\Dropbox (MIT)\Group Research Folder_Olivetti\Displacement\00 Simulation\06 Module integration\Other scenarios\China import ban\Integration\Data\Generalization input parameters - copper_sparse.xlsx |  |  | https://www.statista.com/statistics/264878/world-production-of-zinc-metal/ |  | https://www.imoa.info/molybdenum-media-centre/latest-news/latest-news-details.php?objectID=630&lang=en#:~:text=Global%20production%20of%20molybdenum%20rose,Molybdenum%20Association%20(IMOA)%20show.
new_scrap_fraction | Fraction of post-industrial scrap that is sold on the open market as new scrap, where the remainder of fabrication efficiency losses are runaround/home scrap | 0.5 | 0.5 | 0.5 | 0.5 | 0.5 | 0.5 | 0.5 | 0.5 | 0.5 | 0.5 | 0.5 | 0.5 | 0.5 | 0.23 | 0.5 | 0.5 | 0.5 | [15 empty] | (new+revert)/revert // (12.5)/(12.5+41.1) ///https://www.imoa.info/download_files/molyreview/excerpts/13-2/Molybdenum_scrap_saves_resources.pdf
primary_production | Mine production | 64866 | 1351500 | 3.5972 |  |  | 83.8 | 296 | 1.85 | 20400 | 2610 | 26.5 | 12700 | 4720 | 294 | 0.186 | 0.52 |  | Mining |  |  | SP Global cost curve, iron ore production, shows global iron ore production as 2145 million dry metric tons. Iron content calculated from that is 1351.5 Mt | World Gold Council https://www.gold.org/goldhub/data/gold-production-by-country | in paid metal |  | statista:https://www.statista.com/statistics/1011060/tungsten-production-worldwide/ | https://www.internationaltin.org/wp-content/uploads/2020/02/Global-Resources-Reserves-2020-Update.pdf | https://pubs.usgs.gov/periodicals/mcs2021/mcs2021-tantalum.pdf | [6 empty] | https://pubs.usgs.gov/periodicals/mcs2021/mcs2021-platinum.pdf
primary_production_mean | The natural log of mine production is normally distributed; this is the exponentiated mean of that distribution. | 461.3725 | 745.14 | 0.003537 |  |  |  | 4.503262 |  | 12.449078 | 24.843557 | 0.080508 | 16.420481 | 4.805382 | 8.800867 | 0.005601 |  |  | Mining |  | Our model, np.exp(np.log(mod.minemod.ml.loc[2019]['Production (Mt)']*1000).mean()). This was production of bauxite, so divide by 5.1 t bauxite per t aluminum | SP Global cost curve, iron ore production, shows global iron ore production as 2145 million dry metric tons. Iron content calculated s.t. the numbers here are for iron content rather than iron ore production | https://countertop.mit.edu:3048/notebooks/SQL/Second%20round%20generalization%20mine%20parameters.ipynb, section Getting all the values to check with |  |  |  | From SP Global Market Intelligence downloaded data, using ore processed multiplied by ore grade, since the mean production from the 7 mines with reported production seemed excessively large and perhaps incompatible with our model. 15 ore treated reported, 2 modeled recovered metal, 7 reported production, 4 reported grade, 2 modeled grade |  | https://countertop.mit.edu:3048/notebooks/SQL/Second%20round%20generalization%20mine%20parameters.ipynb, section Getting all the values to check with | https://countertop.mit.edu:3048/notebooks/SQL/Second%20round%20generalization%20mine%20parameters.ipynb, section Getting all the values to check with | https://countertop.mit.edu:3048/notebooks/SQL/Second%20round%20generalization%20mine%20parameters.ipynb, section Getting all the values to check with | https://countertop.mit.edu:3048/notebooks/SQL/Second%20round%20generalization%20mine%20parameters.ipynb, section Getting all the values to check with | https://countertop.mit.edu:3048/notebooks/SQL/Second%20round%20generalization%20mine%20parameters.ipynb, section Getting all the values to check with | https://countertop.mit.edu:3048/notebooks/SQL/Second%20round%20generalization%20mine%20parameters.ipynb, section Getting all the values to check with | https://countertop.mit.edu:3048/notebooks/SQL/Second%20round%20generalization%20mine%20parameters.ipynb, section Getting all the values to check with
primary_production_var | The natural log of mine production is normally distributed; this is the standard deviation of that distribution. | 0.9974969 | 1.32444 | 1.058267 |  |  |  | 0.7419412 |  | 2.122812 | 0.854432 | 1.079088 | 1.618535 | 1.616427 | 0.2867072 | 0.7768449 |  |  | Mining |  | Our model, (np.log(mod.minemod.ml.loc[2019]['Production (Mt)']*1000).var()) | SP Global cost curve, iron ore production | https://countertop.mit.edu:3048/notebooks/SQL/Second%20round%20generalization%20mine%20parameters.ipynb, section Getting all the values to check with |  |  |  | Using SP Global as well, standard deviation of ore treated |  | https://countertop.mit.edu:3048/notebooks/SQL/Second%20round%20generalization%20mine%20parameters.ipynb, section Getting all the values to check with | https://countertop.mit.edu:3048/notebooks/SQL/Second%20round%20generalization%20mine%20parameters.ipynb, section Getting all the values to check with | https://countertop.mit.edu:3048/notebooks/SQL/Second%20round%20generalization%20mine%20parameters.ipynb, section Getting all the values to check with | https://countertop.mit.edu:3048/notebooks/SQL/Second%20round%20generalization%20mine%20parameters.ipynb, section Getting all the values to check with | https://countertop.mit.edu:3048/notebooks/SQL/Second%20round%20generalization%20mine%20parameters.ipynb, section Getting all the values to check with | https://countertop.mit.edu:3048/notebooks/SQL/Second%20round%20generalization%20mine%20parameters.ipynb, section Getting all the values to check with | https://countertop.mit.edu:3048/notebooks/SQL/Second%20round%20generalization%20mine%20parameters.ipynb, section Getting all the values to check with
primary_ore_grade_mean | The natural log of ore grade is normally distributed; this is the exponentiated mean of that distribution. | 20.66632 | 63.37 | 0.000221 |  |  |  | 1.096813 |  | 0.648989 | 1.276368 | 0.016863 | 3.865782 | 2.295656 | 0.195732 | 0.000178 |  |  | Mining |  | Our model, np.exp(np.log(mod.minemod.ml.loc[2019]['Head grade (%)']).mean()), dividing by 1.93, the ratio of alumina per aluminum since our grade is in %Al2O3 | SP Global cost curve, iron ore production | https://countertop.mit.edu:3048/notebooks/SQL/Second%20round%20generalization%20mine%20parameters.ipynb, section Getting all the values to check with |  |  |  | Using SP Global as well, reported head grade (modeled were fewer in number) |  | https://countertop.mit.edu:3048/notebooks/SQL/Second%20round%20generalization%20mine%20parameters.ipynb, section Getting all the values to check with | https://countertop.mit.edu:3048/notebooks/SQL/Second%20round%20generalization%20mine%20parameters.ipynb, section Getting all the values to check with | https://countertop.mit.edu:3048/notebooks/SQL/Second%20round%20generalization%20mine%20parameters.ipynb, section Getting all the values to check with | https://countertop.mit.edu:3048/notebooks/SQL/Second%20round%20generalization%20mine%20parameters.ipynb, section Getting all the values to check with | https://countertop.mit.edu:3048/notebooks/SQL/Second%20round%20generalization%20mine%20parameters.ipynb, section Getting all the values to check with | https://countertop.mit.edu:3048/notebooks/SQL/Second%20round%20generalization%20mine%20parameters.ipynb, section Getting all the values to check with | https://countertop.mit.edu:3048/notebooks/SQL/Second%20round%20generalization%20mine%20parameters.ipynb, section Getting all the values to check with
primary_ore_grade_var | The natural log of mine production is normally distributed; this is the standard deviation of that distribution. | 0.3649658 | 0.245153 | 0.951054 |  |  |  | 0.5779169 |  | 0.721674 | 0.627772 | 0.7699519 | 0.6210322 | 0.7426433 | 0.03379349 | 0.3454113 |  |  | Mining | CHECK THAT ALL THESE ARE USING STD DEV NOT VARIANCE | Our model, (np.log(mod.minemod.ml.loc[2019]['Head grade (%)']).var()) = 0.0177, trying with higher value due to no opening happening | SP Global cost curve, iron ore production | https://countertop.mit.edu:3048/notebooks/SQL/Second%20round%20generalization%20mine%20parameters.ipynb, section Getting all the values to check with |  |  |  | Using SP Global as well, reported head grade (modeled were fewer in number), standard deviation |  | https://countertop.mit.edu:3048/notebooks/SQL/Second%20round%20generalization%20mine%20parameters.ipynb, section Getting all the values to check with | https://countertop.mit.edu:3048/notebooks/SQL/Second%20round%20generalization%20mine%20parameters.ipynb, section Getting all the values to check with | https://countertop.mit.edu:3048/notebooks/SQL/Second%20round%20generalization%20mine%20parameters.ipynb, section Getting all the values to check with | https://countertop.mit.edu:3048/notebooks/SQL/Second%20round%20generalization%20mine%20parameters.ipynb, section Getting all the values to check with | https://countertop.mit.edu:3048/notebooks/SQL/Second%20round%20generalization%20mine%20parameters.ipynb, section Getting all the values to check with | https://countertop.mit.edu:3048/notebooks/SQL/Second%20round%20generalization%20mine%20parameters.ipynb, section Getting all the values to check with | https://countertop.mit.edu:3048/notebooks/SQL/Second%20round%20generalization%20mine%20parameters.ipynb, section Getting all the values to check with
primary_commodity_price | The mean price of the refined commodity in 2019 (see commodity-level notes for deviations from elemental composition) | 1807.772 | 670 | 44806598 | 35736 |  | 30800 | 19444 | 161000 | 6018.558 | 14285.808 | 572144.28 | 2535.29 | 2006.186 | 24647.428 | 27710303 | 58419.6 | 11120.84 | Mining | All but REEs, W, Ta, Li are from SP Global Commodities Estimates: https://www.capitaliq.spglobal.com/web/client?auth=inherit#industry/CommoditiesEstimates | [5 empty] | https://www.statista.com/statistics/1009446/tungsten-price/, https://www.metalary.com/tungsten-price/ |  | https://www.argusmedia.com/en/news/2222244-eu-tantalum-prices-rebound-on-higher-input-costs, https://www.statista.com/statistics/1009173/tantalum-price/, reported 161 USD/kg | https://trade-metal.com/news-copper-scrap-prices-review-12.html |  | https://www.macrotrends.net/1470/historical-silver-prices-100-year-chart |  | https://www.scrapmonster.com/scrap-yard/price/lead-scrap/5 //0.39 dollars per pound |  |  |  | https://tradingeconomics.com/commodity/tellurium
initial_scrap_spread | The mean scrap spread (difference between refined price and scrap price) in 2019, choosing the highest-grade scrap for which data were available. See commodity-specific notes for more details. | 706 | 25 | 9532598 |  |  | 15.969 | 4661 | -27033 | 211 | 1394 | 47972.64 | 595.242 | 308.644 | 23820 | 3148664.06 |  |  |  |  | Our model (mod.ref_prices['Ref_Al']-mod.scrap_prices.mean(axis=1)) | Scrapmonster.com showed $120/ton for #1 HMS Prepared Iron Scrap, national index, August 3, 2021; accessed 5/30/22 | Looking at scrapmonster.com, hallmarked and unhallmarked gold scrap prices, the mean scrap price appeared to be around 1000 USD/oz, accessed 5/30/2022 |  |  | https://www.forbes.com/sites/halahtouryalai/2012/04/02/a-rare-metal-youve-never-heard-of-is-on-a-tear/?sh=51bf93b2290d | https://rockawayrecycling.com/scrap-metal-prices/ // https://www.statista.com/statistics/675883/average-prices-tin-worldwide/ | https://www.argusmedia.com/en/news/2222244-eu-tantalum-prices-rebound-on-higher-input-costs, reported 135 USD/lb | 2018 copper cathode price minus 2018 No.1 scrap price, C:\Users\ryter\Dropbox (MIT)\Group Research Folder_Olivetti\Displacement\08 Generalization\_Python\Data\Historical prices.xlsx | https://www.statista.com/statistics/236578/iron-ore-prices-since-2003/ // https://www.recycleinme.com/scrapresources/detailedpricearchive?psect=6&cat=US%20Metal%20Prices&subcat=Nickel&mnth=12&yr=2019 | Scrapmonster.com, showed 18.33 USD/oz silver scrap, reported 02/27/22, accessed 5/30/22 for N America, https://www.scrapmonster.com/news/29th-october-2019-scrap-gold-silver-and-platinum-prices-dipped-on-index/1/73213 - 14.86 USD/oz | Scrapmonster.com, showed 0.88 USD/lb zinc scrap, reported 02/24/22, accessed 5/30/22 for N America | Scrapmonster.com, showed 0.74 USD/lb lead scrap, reported 02/24/22, accessed 5/30/22 for N America |  | Scrapmonster.com, showed 696.31 USD/oz Pt scrap, reported 02/27/22, accessed 5/30/22 for N America
minetype_prod_frac_underground | Fraction of mines that are primarily categorized as underground mines | 0 | 0.03559511 | 0.4114692 | 0.2385321 |  |  | 0.4391489 |  | 0.3366 | 0.2902736 | 0.5666012 | 0.6041667 | 0.6870252 | 0.260223 | 0.5419283 |  | 0.2244556 | Mining |  | Assumed all open pit | SP Global cost curve | SP Global cost curve |  |  | https://www.argusmedia.com/en/news/1956766-tungsten-carbide-scrap-hits-new-lows-amid-headwinds | Also using SP global, on an ore treated basis due to data limitations |  | SP Global cost curve 2019 | SP Global cost curve 2019 | SP Global cost curve 2019 | SP Global cost curve 2019 | SP Global cost curve 2019 | SP Global cost curve 2019 | SP Global cost curve 2019 | Put mining from brines in placer, from SP Global Cost Curve 2019
minetype_prod_frac_openpit | Fraction of mines that are primarily categorized as open pit mines | 1 | 0.4632925 | 0.4982575 | 0.6788991 |  |  | 0.5167357 |  | 0.6155 | 0.6884498 | 0.3747682 | 0.3516555 | 0.2707384 | 0.6431227 | 0.3300448 |  | 0.4556114 | Mining |  | Assumed all open pit | SP Global cost curve | SP Global cost curve |  |  | https://www.metalary.com/tungsten-price/ |  |  | SP Global cost curve 2019 | SP Global cost curve 2019 | SP Global cost curve 2019 | SP Global cost curve 2019 | SP Global cost curve 2019 | SP Global cost curve 2019 | SP Global cost curve 2019 | Put mining from brines in placer, from SP Global Cost Curve 2019
minetype_prod_frac_tailings | Fraction of mines that are primarily categorized as tailings mines | 0 | 0.001112347 | 0.02633344 | 0.04587156 |  |  | 0 |  | 0.0282 | 0.0212766 | 0.03271486 | 0.02799479 | 0.023701 | 0.09665428 | 0.1264574 |  | 0.008375209 | Mining |  | Assumed all open pit | SP Global cost curve | SP Global cost curve | [5 empty] | SP Global cost curve 2019 | SP Global cost curve 2019 | SP Global cost curve 2019 | SP Global cost curve 2019 | SP Global cost curve 2019 | SP Global cost curve 2019 | SP Global cost curve 2019 | Put mining from brines in placer, from SP Global Cost Curve 2019
minetype_prod_frac_stockpile | Fraction of mines that are primarily categorized as stockpile mines | 0 | 0.5 | 0.06142016 | 0.03669725 |  |  | 0.04411538 |  | 0.0197 | 0 | 0.02515606 | 0.01618304 | 0.0185354 | 0 | 0.001569507 |  | 0.03350084 | Mining |  | Assumed all open pit | SP Global cost curve | SP Global cost curve | [5 empty] | SP Global cost curve 2019 | SP Global cost curve 2019 | SP Global cost curve 2019 | SP Global cost curve 2019 | SP Global cost curve 2019 | SP Global cost curve 2019 | SP Global cost curve 2019 | Put mining from brines in placer, from SP Global Cost Curve 2019
minetype_prod_frac_placer | Fraction of mines that are primarily categorized as placer mines | 0 | 0 | 0.002519634 | 0 |  |  | 0 |  | 0 | 0 | 0.0007596903 | 0 | 0 | 0 | 0 |  | 0.278057 | Mining |  | Assumed all open pit | SP Global cost curve | SP Global cost curve | [5 empty] | SP Global cost curve 2019 | SP Global cost curve 2019 | SP Global cost curve 2019 | SP Global cost curve 2019 | SP Global cost curve 2019 | SP Global cost curve 2019 | SP Global cost curve 2019 | Put mining from brines in placer, from SP Global Cost Curve 2019
byproduct_pri_production_fraction | [18 empty] | Mining
byproduct_host3_production_fraction | [18 empty] | Mining
byproduct_host2_production_fraction | [18 empty] | Mining
byproduct_host1_production_fraction | [18 empty] | Mining
byproduct_production | [18 empty] | Mining
byproduct_production_mean | [18 empty] | Mining
byproduct_production_var | [18 empty] | Mining
byproduct_production_distribution | [18 empty] | Mining
byproduct_host1_grade_ratio_mean | [18 empty] | Mining
byproduct_host2_grade_ratio_mean | [18 empty] | Mining
byproduct_host3_grade_ratio_mean | [18 empty] | Mining
byproduct_host1_grade_ratio_var | [18 empty] | Mining
byproduct_host2_grade_ratio_var | [18 empty] | Mining
byproduct_host3_grade_ratio_var | [18 empty] | Mining
byproduct_pri_ore_grade_mean | [18 empty] | Mining
byproduct_host1_ore_grade_mean | [18 empty] | Mining
byproduct_host2_ore_grade_mean | [18 empty] | Mining
byproduct_host3_ore_grade_mean | [18 empty] | Mining
byproduct_pri_ore_grade_var | [18 empty] | Mining
byproduct_host1_ore_grade_var | [18 empty] | Mining
byproduct_host2_ore_grade_var | [18 empty] | Mining
byproduct_host3_ore_grade_var | [18 empty] | Mining
byproduct_pri_sxew_fraction | [18 empty] | Mining
byproduct_host1_sxew_fraction | [18 empty] | Mining
byproduct_host2_sxew_fraction | [18 empty] | Mining
byproduct_host3_sxew_fraction | [18 empty] | Mining

## Al
| Total demand | Primary commodity price | Primary supply | Primary demand | Scrap demand
Source(s) | baseline_scenario.xlsx for aluminum, sheet demand_sectors summed across. Assumed 2019 was same ratio with 2018 as that of primary demand | baseline_scenario.xlsx for aluminum, sheet ref_prices, but subtracting out oil price effects from regression. Done in http://localhost:8888/notebooks/Dropbox%20(MIT)/Group%20Research%20Folder_Olivetti/Displacement/08%20Generalization/_Python/Integration/Generalization%20integration.ipynb#Demand-experimentation, Section 8 prices and price adjustments | baseline_scenario.xlsx for aluminum, sheet smelter_prod | baseline_scenario.xlsx for aluminum, sheet primary_consump_kt | Total minus primary
2001 | 36692.95 | 1997.990545 | 24167.14 | 23586.24 | 13106.71
2002 | 37848.56 | 1842.596871 | 25796.27 | 25194.17 | 12654.4
2003 | 39032.8 | 1835.373982 | 28039.02 | 27745.09 | 11287.71
2004 | 41805.11 | 1999.007353 | 29971.21 | 30515.49 | 11289.63
2005 | 44267.89 | 1933.690825 | 32666.51 | 32643.72 | 11624.17
2006 | 47496.51 | 2554.844819 | 33941.41 | 34462.64 | 13033.87
2007 | 50523.98 | 2480.711927 | 38125.84 | 37969.64 | 12554.33
2008 | 51796.68 | 1928.688547 | 40157.54 | 37362.88 | 14433.8
2009 | 47647.6 | 1462.735707 | 37722.71 | 34310.55 | 13337.05
2010 | 56753.12 | 1760.378073 | 42037.51 | 40964.88 | 15788.24
2011 | 62002.86 | 1744.15533 | 46046.39 | 44837.94 | 17164.92
2012 | 66078.32 | 1324.509121 | 47963.67 | 47385.39 | 18692.93
2013 | 70072.13 | 1079.904993 | 50607.08 | 50616.17 | 19455.95
2014 | 73716.03 | 1153.396697 | 54162.39 | 54441.45 | 19274.59
2015 | 76701.87 | 1533.278067 | 57059.22 | 56457.36 | 20244.51
2016 | 80735.38 | 1533.162721 | 58985.58 | 59840.9 | 20894.48
2017 | 84891.17 | 1776.459551 | 63536.37 | 63286.83 | 21604.35
2018 | 86886.09 | 1687.884206 | 63966.9 | 65227.74 | 21658.35
2019 | 85768.39 | 1689.142532 | 67223.38 | 64388.65 | 21379.74

## Steel
| Total demand | Primary commodity price | Primary supply | Scrap demand | Total production | Primary commodity price, not adjusted for oil
Source(s) | https://worldsteel.org/wp-content/uploads/2020-World-Steel-in-Figures.pdf (2013-2019), https://www.sciencedirect.com/science/article/abs/pii/S0301420713001207 (2001-2011), 2012 linearly interpolated | using lots of data (C:\Users\ryter\Dropbox (MIT)\Group Research Folder_Olivetti\Displacement\08 Generalization\_Python\Integration\data\steel price.xlsx), but mostly from https://profitablenews.com/wp-content/uploads/2018/05/SteelBenchmarkerHRB.jpg (2002-2018), taking annual average and deflating, then 2019 was estimated based on the slight decrease shown here: https://i.pinimg.com/originals/73/78/38/7378388c1a0e89eed9e0d46f5fd6dcc4.jpg, 2001 is average of 2002-03. This version removes the differences associated with oil price, performed here: http://localhost:8888/notebooks/Dropbox%20(MIT)/Group%20Research%20Folder_Olivetti/Displacement/08%20Generalization/_Python/Integration/Generalization%20integration.ipynb#Demand-experimentation, section 8 prices and price adjustments | https://www.steelconstruction.info/Recycling_and_reuse (they cite worldsteel) |  | https://worldsteel.org/wp-content/uploads/2020-World-Steel-in-Figures.pdf | using lots of data (C:\Users\ryter\Dropbox (MIT)\Group Research Folder_Olivetti\Displacement\08 Generalization\_Python\Integration\data\steel price.xlsx), but mostly from https://profitablenews.com/wp-content/uploads/2018/05/SteelBenchmarkerHRB.jpg (2002-2018), taking annual average and deflating, then 2019 was estimated based on the slight decrease shown here: https://i.pinimg.com/originals/73/78/38/7378388c1a0e89eed9e0d46f5fd6dcc4.jpg, 2001 is average of 2002-03
2001 | 858000 | 424.808601 | 502359.7 | 349640.3 | 852000 | 447.613749
2002 | 906000 | 421.810735 | 537230.2 | 367769.8 | 905000 | 424.685877
2003 | 972000 | 427.806467 | 561791.4 | 409208.6 | 971000 | 470.541621
2004 | 1058000 | 643.479306 | 617532.4 | 445467.6 | 1063000 | 767.029603
2005 | 1132000 | 438.719218 | 668863.3 | 479136.7 | 1148000 | 674.225858
2006 | 1230000 | 371.682812 | 747554 | 502446 | 1250000 | 671.664036
2007 | 1316000 | 352.816913 | 801525.2 | 546474.8 | 1348000 | 688.865884
2008 | 1318000 | 465.046781 | 793935.3 | 549064.7 | 1343000 | 980.359214
2009 | 1226000 | 355.093287 | 710654.7 | 528345.3 | 1239000 | 589.882049
2010 | 1398000 | 357.09432 | 870985.6 | 562014.4 | 1433000 | 717.755862
2011 | 1484000 | 364.300878 | 934546.8 | 603453.2 | 1538000 | 818.573082
2012 | 1514300 | 261.788614 | 948777 | 611223 | 1560000 | 697.021439
2013 | 1544600 | 203.18601 | 1049136.7 | 600863.3 | 1650000 | 655.789114
2014 | 1551500 | 218.009305 | 1062366.9 | 608633.1 | 1671000 | 625.94569
2015 | 1505800 | 358.61809 | 1043446.0 | 577554 | 1621000 | 455.83718
2016 | 1520000 | 408.311064 | 1048856.1 | 580143.9 | 1629000 | 466.806218
2017 | 1633400 | 494.15014 | 1092287.8 | 639712.2 | 1732000 | 597.591327
2018 | 1708400 | 482.721911 | 1140618.7 | 673381.3 | 1814000 | 678.448447
2019 | 1767500 | 480 | 1159359.7 | 709640.3 | 1869000 | 670

## Au
| Total demand | Primary commodity price | Primary supply | Scrap demand | Total production | Primary commodity price, not adjusted for oil | Actual demand | Primary commodity price | Primary commodity price | Primary commodity price old
Source(s) | World gold council for 2010-2019: https://www.gold.org/goldhub/data/gold-demand-by-country, Seeking Alpha 2003-2009: https://seekingalpha.com/article/1461891-is-it-time-to-buy-gold. Assumed 2001-2002 followed the same trend as primary supply. 2006-2015 validated by https://www.spdrgoldshares.com/media/GLD/file/GDT_Q1_2016.pdf (this one is on google scholar as Gold Demand Trends, Street 2016), table 10 in https://www.spdrgoldshares.com/media/GLD/file/GDT_Q1_2010.pdf, table 9 in https://www.spdrgoldshares.com/media/GLD/file/GDT_Q1_2012.pdf; for early years, taking the largest value I can find since it appears from price changes that demand exceeds supply | C:\Users\ryter\Dropbox (MIT)\Group Research Folder_Olivetti\Displacement\00 Simulation\05 Data Compile\Metalor and other, iron ore and precious metals, daily.xls // oil price adjusted for 2002-2018 // assumed 2001 48 dollar decrease // assumed 2019 had 18% increase based on Macrotrends Hundred Year Price Chart | World gold council for 2010-2019: https://www.gold.org/goldhub/data/gold-demand-by-country, remainder from USGS minerals yearbooks | World gold council for 2010-2019: https://www.gold.org/goldhub/data/gold-demand-by-country, remainder using the BCG Recycled Content plot (exhibit 2, https://www.gold.org/goldhub/research/ups-and-downs-gold-recycling) to calculate total and secondary production from primary supply | World gold council for 2010-2019: https://www.gold.org/goldhub/data/gold-demand-by-country, remainder using the BCG Recycled Content plot (exhibit 2, https://www.gold.org/goldhub/research/ups-and-downs-gold-recycling) to calculate total and secondary production from primary supply |  | Other one is doing 5-yr rolling mean | C:\Users\ryter\Dropbox (MIT)\Group Research Folder_Olivetti\Displacement\00 Simulation\05 Data Compile\Metalor and other, iron ore and precious metals, daily.xls // oil price adjusted for 2002-2018 // assumed 2001 48 dollar decrease // assumed 2019 had 18% increase based on Macrotrends Hundred Year Price Chart |  | C:\Users\ryter\Dropbox (MIT)\Group Research Folder_Olivetti\Displacement\00 Simulation\05 Data Compile\Metalor and other, iron ore and precious metals, daily.xls // oil price adjusted for 2002-2018 // assumed 2001 48 dollar decrease // assumed 2019 had 18% increase based on Macrotrends Hundred Year Price Chart
2001 | 3.728 | 32158607.7 | 2.56 | 0.9468493 | 3.506849 |  | 3.728 | 13566761.1 | 384.621696 | 11873993.7
2002 | 3.362 | 34756129.7 | 2.55 | 1.041549 | 3.591549 |  | 3.362 | 15261925.2 | 432.6801 | 13567145.7
2003 | 3.206 | 38240248.8 | 2.54 | 1.088571 | 3.628571 |  | 3.206 | 17508670.6 | 496.376 | 15252034.3
2004 | 3.512 | 33392445.5 | 2.42 | 1.037143 | 3.457143 |  | 3.512 | 19169570.4 | 543.463 | 15749019.8
2005 | 3.745 | 33248775.8 | 2.48 | 0.9172603 | 3.39726 |  | 3.745 | 20163133.2 | 571.6308 | 15122391.2
2006 | 3.424 | 30743276.9 | 2.37 | 1.276154 | 3.646154 |  | 3.424 | 26549874.2 | 752.6968 | 20608703.0
2007 | 3.552 | 30864252.6 | 2.35 | 1.157463 | 3.507463 |  | 3.552 | 29720363.1 | 842.5811 | 23289317.4
2008 | 3.806 | 35319609.1 | 2.28 | 1.457705 | 3.737705 |  | 3.806 | 35897191.0 | 1017.696 | 26830921.2
2009 | 3.611635 | 38898966.5 | 2.46 | 1.781379 | 4.241379 |  | 3.611635 | 40098416.9 | 1136.802 | 35094737.4
2010 | 4.1712 | 37588090.8 | 2.7545 | 1.671072 | 4.425572 |  | 4.1712 | 49760044.4 | 1410.712 | 42975239.3
2011 | 4.7247 | 30235459.5 | 2.8769 | 1.626068 | 4.502968 |  | 4.7247 | 61920552.2 | 1755.466 | 53778977.5
2012 | 4.6727 | 34760511.4 | 2.9572 | 1.636491 | 4.593691 |  | 4.6727 | 64372413.7 | 1824.977 | 56518569.5
2013 | 4.5137 | 36919530.6 | 3.1668 | 1.19523 | 4.36203 |  | 4.5137 | 53626494.3 | 1520.327 | 45537007.6
2014 | 4.4261 | 39607390.2 | 3.2705 | 1.1295 | 4.4 |  | 4.4261 | 47384090.4 | 1343.353 | 39909789.6
2015 | 4.3685 | 42508448.2 | 3.3663 | 1.066802 | 4.433102 |  | 4.3685 | 43305191.2 | 1227.715 | 40209714.2
2016 | 4.3914 | 42548544.8 | 3.5173 | 1.232141 | 4.749441 |  | 4.3914 | 46124315.2 | 1307.638 | 43624963.3
2017 | 4.2783 | 42679109.4 | 3.5678 | 1.112319 | 4.680119 |  | 4.2783 | 45451976.5 | 1288.577 | 42306183.0
2018 | 4.4543 | 45655005.6 | 3.6536 | 1.131701 | 4.785301 |  | 4.4543 | 44895298.0 | 1272.795 | 40434691.6
2019 | 4.3594 | 52976451.7 | 3.5962 | 1.275618 | 4.871818 |  | 4.3594 | 52976451.7 | 1501.8981 | 47712936.1

## W
| Total demand | Primary commodity price | Primary supply | Scrap demand
Source(s) |  |  | https://www2.bgs.ac.uk/mineralsuk/statistics/wms.cfc?method=searchWMS
2001 |  |  | 35.143
2002 |  |  | 45.419
2003 |  |  | 48.031
2004 |  |  | 66.912
2005 |  |  | 60.619
2006 |  |  | 60.347
2007 |  |  | 58.36
2008 |  |  | 66.737
2009 |  |  | 63.31
2010 |  |  | 63.419
2011 |  |  | 73.025
2012 |  |  | 74.018
2013 |  |  | 76.651
2014 |  |  | 80.634
2015 |  |  | 83.011
2016 |  |  | 80.393
2017 |  |  | 83.573
2018 |  |  | 81.187
2019 |  |  | 90.4

## Sn
| Total demand | Primary commodity price | Primary supply | Scrap demand
Source(s) | Smelter production of tin which claims to include both primary and secondary sources, from British Geological Survey, found here: https://www2.bgs.ac.uk/mineralsuk/statistics/worldArchive.html
1990 | 227.468 |  | 210.609 | 16.859
1991 | 203.57 |  | 193.325 | 10.245
1992 | 203.138 |  | 185.542 | 17.596
1993 | 197.326 |  | 185.877 | 11.449
1994 | 231.257 |  | 184.409 | 46.848
1995 | 219.834 |  | 198.006 | 21.828
1996 | 230.744 |  | 223.401 | 7.343
1997 | 238.179 |  | 221.516 | 16.663
1998 | 237.03 |  | 212.014 | 25.016
1999 | 248.103 |  | 220.062 | 28.041
2000 | 260.669 |  | 249.026 | 11.643
2001 | 280.695 |  | 244.295 | 36.4
2002 | 264.428 |  | 234.915 | 29.513
2003 | 275.282 |  | 257.041 | 18.241
2004 | 313.09 |  | 285.442 | 27.648
2005 | 333.6 |  | 297.812 | 35.788
2006 | 327.002 |  | 296.48 | 30.522
2007 | 335.408 |  | 342.531 | 16
2008 | 326.262 |  | 313.907 | 12.355
2009 | 318.163 |  | 314.539 | 3.624
2010 | 351.848 |  | 328.035 | 23.813
2011 | 364.586 |  | 327.237 | 37.349
2012 | 357.896 |  | 314.199 | 43.697
2013 | 346.137 |  | 297.916 | 48.221
2014 | 391.783 |  | 311.277 | 80.506
2015 | 348.48 |  | 315.571 | 32.909
2016 | 362.061 |  | 315.9 | 46.161
2017 | 369.088 |  | 336.887 | 32.201
2018 | 373.035 |  | 324.733 | 48.302
2019 | 371.817 |  | 310.661 | 61.156
2020 | 367.467 |  | 278.341 | 89.126

## Ta
| Total demand | Primary commodity price | Primary supply | Scrap demand
Source(s) | see page 375 in critical metals handbook for demand, pg 381 for price
1969 |  |  | 388
1970 |  |  | 318
1971 |  |  | 496
1972 |  |  | 371
1973 |  |  | 384
1974 |  |  | 436
1975 |  |  | 411
1976 |  |  | 339
1977 |  |  | 409
1978 |  |  | 362
1979 |  |  | 476
1980 |  |  | 544
1981 |  |  | 403
1982 |  |  | 284
1983 |  |  | 313
1984 |  |  | 315
1985 |  |  | 315
1986 |  |  | 215
1987 |  |  | 275
1988 |  |  | 292
1989 |  |  | 395
1990 |  |  | 396
1991 |  |  | 477
1992 |  |  | 399
1993 |  |  | 292
1994 |  |  | 333
1995 |  |  | 361
1996 |  |  | 436
1997 |  |  | 562
1998 |  |  | 779
1999 |  |  | 656
2000 |  |  | 1070
2001 |  |  | 1180
2002 |  |  | 1340
2003 |  |  | 1390
2004 |  |  | 1430
2005 |  |  | 1380
2006 |  |  | 859
2007 |  |  | 1060
2008 |  |  | 1500
2009 |  |  | 956
2010 |  |  | 922
2011 |  |  | 1000
2012 |  |  | 1100
2013 |  |  | 1300
2014 |  |  | 1610
2015 |  |  | 1660
2016 |  |  | 1680
2017 |  |  | 1910
2018 |  |  | 2020
2019 |  |  | 1850

## Cu
| Total demand | Primary commodity price | Primary supply | Scrap demand
Source(s) | 2001-2016 from ICSG Statistical Yearbook 2018, with 2017-2019 from 2021 ICSG World Copper Factbook page 40 |  | IGSG Factbook 2018 | ICSG World Copper Factbooks 2012 and 2021, for 2002-2010 and 2010-2019 respectively, see https://icsg.org/wp-content/uploads/2021/11/ICSG-Factbook-2021.pdf (pages 40 and 55) and https://vdocument.in/2012-world-copper-factbook.html?page=43 (page 43). For 2010, took the average of the values from the 2012 and 2021 factbooks, and for 2001 assumed the same growth rate as for total demand.
1951 |  |  | 2385.733
1952 |  |  | 2491.702
1953 |  |  | 2565.865
1954 |  |  | 2586.995
1955 |  |  | 2639.94
1956 |  |  | 2926.201
1957 |  |  | 3212.472
1958 |  |  | 3286.628
1959 |  |  | 3191.102
1960 | 5790.464 |  | 3445.55
1961 | 6290.064 |  | 3924
1962 | 6288.064 |  | 4081
1963 | 6711.447 |  | 4216
1964 | 7820.119 |  | 4286
1965 | 8056.275 |  | 4443
1966 | 8320.994 |  | 4769
1967 | 7994.682 |  | 4987
1968 | 8462.587 |  | 4743
1969 | 9286.444 |  | 5010
1970 | 9275.102 |  | 5682
1971 | 9350.054 |  | 5900
1972 | 10085.08 |  | 5941
1973 | 11162.89 |  | 6541
1974 | 10545.29 |  | 6915
1975 | 9241.502 |  | 7097
1976 | 10602.59 |  | 6735
1977 | 11082.44 |  | 7289
1978 | 11727.32 |  | 7444
1979 | 12375.82 |  | 7306
1980 | 11981.06 |  | 7371
1981 | 12119.77 |  | 7227
1982 | 11439.76 |  | 7721
1983 | 11882.02 |  | 7745
1984 | 12559.57 |  | 7824
1985 | 12456.19 |  | 8135
1986 | 12852.86 |  | 8288
1987 | 13189.66 |  | 8295
1988 | 13615.54 |  | 8620
1989 | 13939.51 |  | 8773
1990 | 13874.87 |  | 9086
1991 | 13570.95 |  | 9227
1992 | 14074.27 |  | 9373
1993 | 14152.57 |  | 9497
1994 | 15025.82 |  | 9571
1995 | 15524.72 |  | 9539
1996 | 16298.22 |  | 10070
1997 | 17228.26 |  | 11084
1998 | 17875.61 |  | 11514
1999 | 19129.2 |  | 12228
2000 | 20776 |  | 12767
2001 | 20067 |  | 13199 | 6952.019
2002 | 20292 |  | 13636 | 7029.968
2003 | 20703 |  | 13487 | 6858.991
2004 | 22137 |  | 13699 | 7475.784
2005 | 21872 |  | 14594 | 7475.924
2006 | 22009 |  | 14927 | 8402.412
2007 | 23753 |  | 14983 | 8504.871
2008 | 23145 |  | 15508 | 8230.733
2009 | 23145 |  | 15537 | 7235.869
2010 | 24194.52 |  | 15945 | 8354.092
2011 | 25089.29 |  | 15990 | 9046.326
2012 | 25297.98 |  | 15965 | 9043.938
2013 | 26259.77 |  | 16692 | 9252.965
2014 | 27894.83 |  | 18190 | 9652.327
2015 | 27978.19 |  | 18426 | 9480.775
2016 | 28520.72 |  | 19149 | 9415.051
2017 | 29751.15 |  | 20357 | 9983.935
2018 | 30709.68 |  | 20038 | 9980.232
2019 | 30046.08 |  | 20539 | 9619.45

## Ni
| Total demand | Primary commodity price | Primary supply | Scrap demand
Source(s) | THE WORLD NICKEL FACTBOOK 2021 (insg.org), page 37, assuming that a negligible amount of nickel has been recycled outside the stainless steel industry, for 2015-2019. For 1995-2014, use figure 2 from Elshkaki et al 2017 (https://www.sciencedirect.com/science/article/pii/S0921344917301817) to get recycling input rate, and scale using primary demand reported in world nickel factbook page 24 |  | https://www2.bgs.ac.uk/mineralsuk/statistics/wms.cfc?method=searchWMS | THE WORLD NICKEL FACTBOOK 2021 (insg.org), page 37, assuming that a negligible amount of nickel has been recycled outside the stainless steel industry, for 2015-2019. For 1995-2014, use figure 2 from Elshkaki et al 2017 (https://www.sciencedirect.com/science/article/pii/S0921344917301817) to get recycling input rate, and scale using primary demand reported in world nickel factbook page 24
1995 | 1469.918 |  | 1022.922 | 461.4751
1996 | 1432.577 |  | 1061.732 | 461.6574
1997 | 1558.86 |  | 1096.196 | 508.2038
1998 | 1566.647 |  | 1130.608 | 530.0617
1999 | 1635.023 |  | 1104.134 | 523.3904
2000 | 1661.73 |  | 1226.506 | 507.884
2001 | 1646.551 |  | 1280.591 | 506.7759
2002 | 1828.515 |  | 1291.55 | 623.0743
2003 | 1852.212 |  | 1320.856 | 599.867
2004 | 1918.172 |  | 1389.83 | 637.6843
2005 | 1807.137 |  | 1432.046 | 526.6493
2006 | 2007.355 |  | 1562.209 | 572.0832
2007 | 1863.425 |  | 1584.009 | 512.5807
2008 | 1854.481 |  | 1551.053 | 536.4693
2009 | 1773.622 |  | 1351.752 | 502.5146
2010 | 2070.561 |  | 1605.13 | 574.3133
2011 | 2253.204 |  | 2129.273 | 611.5533
2012 | 2317.946 |  | 2709.476 | 615.3197
2013 | 2457.657 |  | 3090.292 | 637.7694
2014 | 2551.153 |  | 2074.365 | 646.8373
2015 | 2543.426 |  | 2163.688 | 629.7297
2016 | 2727.94 |  | 1993.057 | 659.4595
2017 | 2940.196 |  | 2136.822 | 721.6216
2018 | 3118.032 |  | 2383.865 | 754.0541
2019 | 3226.862 |  | 2673.57 | 787.8378
2020 | 3190.612 |  | 2510.131 | 779.7297

## Ag
| Total demand | Primary commodity price | Primary supply | Scrap demand
Source(s) | The Silver Institute, World Silver Surveys, taking the maximum value reported in the surveys from 2001-2022, https://www.silverinstitute.org/all-world-silver-surveys/. Using total demand after hedging adjustments (appears equal to total supply) |  | https://www2.bgs.ac.uk/mineralsuk/statistics/wms.cfc?method=searchWMS | The Silver Institute, World Silver Surveys, taking the maximum value reported in the surveys from 2001-2022, https://www.silverinstitute.org/all-world-silver-surveys/. Using scrap supply reported, assuming that only the scrap that is consumed is reported as collected
1991 | 19.17959 |  |  | 3.806943
1992 | 19.57933 |  |  | 3.978645
1993 | 20.70076 |  |  | 3.98401
1994 | 20.59344 |  |  | 4.07791
1995 | 20.6471 |  |  | 4.370339
1996 | 21.80877 |  |  | 4.249611
1997 | 22.67264 |  |  | 4.54204
1998 | 22.35875 |  |  | 5.204164
1999 | 23.80211 |  | 17.020807 | 4.872029
2000 | 25.38767 |  | 18.202193 | 4.850566
2001 | 23.7726 |  | 19.002631 | 5.070559
2002 | 23.35945 |  | 18.904408 | 5.293234
2003 | 23.87187 |  | 18.82685 | 5.258357
2004 | 23.67334 |  | 19.891031 | 5.330794
2005 | 25.62376 |  | 20.752818 | 5.456887
2006 | 24.84305 |  | 20.207038 | 5.556152
2007 | 24.49429 |  | 20.918483 | 5.47835
2008 | 24.54794 |  | 21.436885 | 5.419327
2009 | 24.99598 |  | 22.324263 | 5.397864
2010 | 28.87267 |  | 23.391198 | 6.138327
2011 | 28.04636 |  | 23.379134 | 7.015614
2012 | 28.12416 |  | 25.035925 | 6.854644
2013 | 28.73853 |  | 25.961294 | 5.169823
2014 | 28.48634 |  | 27.43465 | 4.694962
2015 | 28.71707 |  | 28.143956 | 4.466921
2016 | 27.52052 |  | 28.13281 | 4.413264
2017 | 27.70296 |  | 27.218978 | 4.501797
2018 | 26.94371 |  | 28.006638 | 4.501797
2019 | 26.70494 |  | 28.35378 | 4.574234
2020 | 25.84643 |  | 24.56312 | 4.885443
2021 | 28.14294 |  |  | 5.263723
2022 | 29.55948 |  |  | 4.842518

## Zn
| Total demand | Primary commodity price | Primary supply | Scrap demand
Source(s) | International Zinc Association Publication: Zinc Recycling 2050 Demand and Supply, https://www.zinc.org/wp-content/uploads/sites/24/2022/03/2050-Demand-Supply_VF_3_22.pdf, figure 3 |  | https://www2.bgs.ac.uk/mineralsuk/statistics/wms.cfc?method=searchWMS | International Zinc Association Publication: Zinc Recycling 2050 Demand and Supply, https://www.zinc.org/wp-content/uploads/sites/24/2022/03/2050-Demand-Supply_VF_3_22.pdf, figure 4
1999 |  |  | 8084.693
2000 | 10351.08 |  | 8806.594 | 2773.909
2001 | 9866.349 |  | 9103.312 | 2928.823
2002 | 9828.379 |  | 8968.414 | 2839.616
2003 | 10237.22 |  | 9567.043 | 2772.583
2004 | 11502.37 |  | 9699.499 | 2883.115
2005 | 12022.86 |  | 10116.144 | 3237.735
2006 | 12543.4 |  | 10526.22 | 3592.356
2007 | 13026.79 |  | 11224.59 | 3946.976
2008 | 13249.4 |  | 11993.606 | 4124.066
2009 | 13025.24 |  | 11641.802 | 4234.581
2010 | 13583.04 |  | 12488.805 | 4034.384
2011 | 14066.27 |  | 12525.08 | 4033.942
2012 | 14475.06 |  | 13440.331 | 4055.691
2013 | 14809.43 |  | 13617.077 | 4410.312
2014 | 15255.5 |  | 13629.556 | 4676.183
2015 | 15664.37 |  | 13413.387 | 4897.655
2016 | 16073.18 |  | 12532.841 | 5052.553
2017 | 16593.73 |  | 11925.4 | 5296.217
2018 | 17077.01 |  | 12227.675 | 5673.029
2019 | 17448.64 |  | 12483.251 | 6205.18
2020 | 16889.37 |  | 11530.291 | 6226.897

## Pb
| Total demand | Primary commodity price | Primary supply | Scrap demand
Source(s) | 1990-2005: http://large.stanford.edu/publications/power/references/docs/ILZSG.pdf (page 35, has data back to the 1970s), 2017-2021: https://www.ilzsg.org/static/statistics.aspx?from=1, 2005-2016: used page 21 of https://gdb-online.org/www.blei-online.org/wp-content/uploads/2021/10/ILZSG-Lead-Factbook.pdf, asserted alignment between this data and previously existing data by assuming a linear change in the ratio between the original data and this data for years where there was overlap, and multiplying this data by this ratio to maximize continuity |  | https://www2.bgs.ac.uk/mineralsuk/statistics/wms.cfc?method=searchWMS | 2007-2018: used page 21 of https://gdb-online.org/www.blei-online.org/wp-content/uploads/2021/10/ILZSG-Lead-Factbook.pdf, 1990-2004: use Total production minus Mine production from page 21 of https://gdb-online.org/www.blei-online.org/wp-content/uploads/2021/10/ILZSG-Lead-Factbook.pdf. 2018-2021 use Metal production minus Mine production from https://www.ilzsg.org/static/statistics.aspx?from=1. For 2005, interpolate recycling input rate from 2004 and 2006 and calculate scrap demand from that | Mine production | Total production | Total production minus mine prod
1990 | 5403 |  |  | 2290
1991 | 5255 |  |  | 2276
1992 | 5279 |  |  | 2468
1993 | 5224 |  |  | 2811
1994 | 5486 |  |  | 2773
1995 | 5870 |  |  | 3022
1996 | 5975 |  |  | 2841
1997 | 6053 |  |  | 3006
1998 | 6067 |  |  | 3032
1999 | 6242 |  | 3026.49 | 3322
2000 | 6508 |  | 3051.684 | 3596
2001 | 6482 |  | 3099.54 | 3584
2002 | 6647 |  | 2866.318 | 3846
2003 | 6826 |  | 3186.795 | 3649
2004 | 7141 |  | 3194.841 | 3746
2005 | 7652 |  | 3497.014 | 4316.508
2006 | 8042.622 |  | 3582.859 | 4854.748
2007 | 8243.845 |  | 3715.991 | 5198.261
2008 | 9064.504 |  | 3819.384 | 5444.461
2009 | 9174.296 |  | 3888.839 | 5812.612
2010 | 9810.294 |  | 4360.026 | 6083.043
2011 | 10504.2 |  | 4771.489 | 5963.319
2012 | 10623.16 |  | 5113.128 | 6209.412
2013 | 11329.67 |  | 5309.986 | 6357.981
2014 | 11171.21 |  | 5320.74 | 6335.906
2015 | 11190.71 |  | 5038.987 | 6581.929
2016 | 11261.58 |  | 4858.175 | 7169.521
2017 | 12104 |  | 4482.662 | 7269.273
2018 | 12290 |  | 4471.639 | 7674
2019 | 12244 |  | 4818.746 | 7599
2020 | 11375 |  | 4543.981 | 7427
2021 | 12205 |  |  | 7717

## Mo
| Total demand | Primary commodity price | Primary supply | Scrap demand
Source(s) |  |  | https://www2.bgs.ac.uk/mineralsuk/statistics/wms.cfc?method=searchWMS
1990 |  |  | 131.787
2000 |  |  | 135.761
2001 |  |  | 135.233
2002 |  |  | 124.62
2003 |  |  | 133.731
2004 |  |  | 160.802
2005 |  |  | 177.709
2006 |  |  | 189.427
2007 |  |  | 213.22
2008 |  |  | 219.123
2009 |  |  | 220.669
2010 |  |  | 245.07
2011 |  |  | 263.824
2012 |  |  | 275.572
2013 |  |  | 282.018
2014 |  |  | 304.729
2015 |  |  | 290.241
2016 |  |  | 284.32
2017 |  |  | 290.263
2018 |  |  | 289.425
2019 |  |  | 284.974
2020 |  |  | 297.361

## Pt
| Total demand | Primary commodity price | Primary supply | Scrap demand
Source(s) |  |  | BGS: searched for Pt mine all countries, then manually added skipping Palladium and "other Pt metals" rows
2001 |  |  | 184.272
2002 |  |  | 182.123
2003 |  |  | 197.12
2004 |  |  | 200.325
2005 |  |  | 215.774
2006 |  |  | 217.389
2007 |  |  | 214.768
2008 |  |  | 192.114
2009 |  |  | 183.019
2010 |  |  | 192.805
2011 |  |  | 200.569
2012 |  |  | 179.65
2013 |  |  | 192.847
2014 |  |  | 148.103
2015 |  |  | 192.29
2016 |  |  | 189.071
2017 |  |  | 185.886
2018 |  |  | 195.079
2019 |  |  | 187.045

## Li
| Total demand | Primary demand | Primary commodity price | Primary supply
Source(s) | Assuming no recycling | Various, see data sheet on dropbox folder | S&P global, average from LiCO3 and LiOH, not including concentrate | S&P global and validated with USGS
2001 |  |  | 1958.043 | 58.591499
2002 |  |  | 1919.459 | 67.924414
2003 |  |  | 2096.378 | 76.145567
2004 | 78.5 | 78.5 | 2375.877 | 85.971186
2005 | 90 | 90 | 3256.044 | 96.045393
2006 | 80 | 80 | 4287.983 | 105.140455
2007 | 86.6 | 86.6 | 6010.488 | 121.129092
2008 | 112.8 | 112.8 | 6046.837 | 125.577478
2009 | 95 | 95 | 5452.439 | 99.382307
2010 | 125 | 125 | 4979.494 | 143.255364
2011 | 122.429 | 122.429 | 4948.233 | 177.108566
2012 | 150.1086 | 150.1086 | 5233.781 | 183.312753
2013 | 159.69 | 159.69 | 5540.761 | 172.044034
2014 | 165 | 165 | 5611.974 | 186.019372
2015 | 194 | 194 | 6032.618 | 201.322042
2016 | 195.3541 | 195.3541 | 10903.38 | 246.118979
2017 | 211.3231 | 211.3231 | 14657.14 | 312.552518
2018 | 253.3748 | 253.3748 | 15786.89 | 361.042672
2019 | 298.088 | 298.088 | 11120.84 | 439.401062