## Sheet1
All reported for 2019 | Al | Steel | Au | Co | REEs | W | Sn | Ta | Cu | Ni | Ag | Zn | Pb | Mo | Pt | Te | Li | Module | Notes | Al notes | Steel notes | Au notes | Co notes | REEs notes | W notes | Sn notes | Ta notes | Cu notes | Ni notes | Ag notes | Zn notes | Pb notes | Mo notes | Pt notes | Li notes | Te notes
Byproduct status | self | self | self | Cu, Ni, self | Iron, self | self | self | Sn, self | self | self |  |  |  |  | self |  | self |  | Gunn 2014, Critical Metals Handbook table 1.1 |  |  | Highly alloyed: https://www.gold.org/about-gold/about-gold-jewellery, 1% price increase increases recycled supply by 0.6%, page 6: https://www.gold.org/goldhub/research/ups-and-downs-gold-recycling
initial_demand | 99671 | 1767000 | 4.3594 |  |  | 97.8 | talk to Rich | 2.405 | 23600 | 2441 | 30993.75 | 13727 | 12162 | 261405.3 | 243 | 260 | 298.088 | Demand | Demand module, total 2019 demand including recycled sources | World Aluminum, fabrication section https://alucycle.international-aluminium.org/public-access/ | World Steel, https://worldsteel.org/wp-content/uploads/2020-World-Steel-in-Figures.pdf, 2019 |  |  |  | https://www.sciencedirect.com/science/article/pii/S0263436821000780 | https://pubs.usgs.gov/periodicals/mcs2020/mcs2020-tin.pdf | https://pubs.usgs.gov/periodicals/mcs2021/mcs2021-tantalum.pdf |  | https://pubs.usgs.gov/periodicals/mcs2020/mcs2020-nickel.pdf | https://www.globenewswire.com/news-release/2020/04/22/2020156/0/en/Global-Silver-Demand-Edged-Higher-in-2019-With-Investment-Demand-Up-12-While-Silver-Mine-Supply-Fell-for-the-Fourth-Consecutive-Year.html#:~:text=Global%20silver%20demand%20edged%20higher%20in%202019%20to%20991.8%20Moz,from%202018%20at%20510.9%20Moz. | https://pubs.usgs.gov/periodicals/mcs2020/mcs2020-zinc.pdf | https://www.statista.com/statistics/264877/world-consumption-of-lead-metal/ | https://www.imoa.info/molybdenum-media-centre/latest-news/latest-news-details.php?objectID=630&lang=en#:~:text=Global%20production%20of%20molybdenum%20rose,Molybdenum%20Association%20(IMOA)%20show. | https://ar2019.nornickel.com/pdf/ar/en/commodity-market-overview_platinum.pdf
volume_growth_rate | [5 empty] | talk to Dragan |  | talk to Dragan | 0.0254 | [6 empty] | 1 |  | Demand | Annual growth rate, kind of unsure if I should change
historical_growth_rate | 0.04 | 0.033766 | 0.021225 |  |  | 0.08 | 0.02 | 0.073 | 0.03 | 0.06 | 0.024 | 0.161 | 0.075 | 0.05 | 0.015 | 0.08 | 0.2 | Demand | Historical growth rate for demand pre-simulation | World Aluminum, fabrication section https://alucycle.international-aluminium.org/public-access/, from 1962 and 2019. Originally set to 0.050833=(99671/5904)^(1/(2019-1962))-1, but found that too little material was reaching end of life to make current RIR feasible. Lowered to 0.04 based on trial and error | World Steel, https://worldsteel.org/wp-content/uploads/2020-World-Steel-in-Figures.pdf, using 189 Mt production in 1950 and 1869 Mt production in 2019 to calculate average annual growth rate. | Based on 400t production in 1900 from this paper (https://www.sciencedirect.com/science/article/pii/0301420782900253) and 4870 t production in 2019 below |  |  | Forecast period 2018 to 2025 CAGR:https://www.gminsights.com/industry-analysis/tungsten-market | https://pubs.usgs.gov/periodicals/mcs2020/mcs2020-tin.pdf // https://pubs.usgs.gov/periodicals/mcs2021/mcs2021-tin.pdf// ((296000+11000)/(180000+12000))^(1/(2019-1995)-1) | (2405/415)^(1/(2019-1994)-1) // https://pubs.usgs.gov/periodicals/mcs2020/mcs2020-tantalum.pdf |  | (2700+2700*0.47)/{920+66}^{1}/{2019-1995}}-1 | (28117.057/16000)^(2/{2019-1995}-1)} /// https://d9-wret.s3.us-west-2.amazonaws.com/assets/palladium/production/mineral-pubs/silver/silvemcs96.pdf |  | https://www.prnewswire.com/news-releases/global-lead-acid-battery-market-2015-2019---steady-cagr-of-75-by-2019-300190709.html | [(294+294*0.3)/104]^(1/(2019-1994)))-1 /// https://d9-wret.s3.us-west-2.amazonaws.com/assets/palladium/production/mineral-pubs/molybdenum/molybmcs96.pdf | https://d9-wret.s3.us-west-2.amazonaws.com/assets/palladium/production/mineral-pubs/platinum/platimcs96.pdf | historical
china_fraction_demand | 0.451 | 0.513 | 0.41268 |  |  | 0.6 | 0.56 |  | 0.52645 | 1300 | 3390 | 6820 | 5920 | 215000 | 29 | 62.5 | 0.4 | Demand |  | Our model, mod.demand_sectors.groupby(level=0,axis=1).sum().loc[2019]/mod.demand_sectors.sum(axis=1).loc[2019] | World Steel, https://worldsteel.org/wp-content/uploads/2020-World-Steel-in-Figures.pdf | World Gold Council, https://www.gold.org/download/file/17130/GDT-Q1-2022-Statistics_EN.xlsx, accessible via https://www.gold.org/goldhub/data/gold-demand-by-country |  |  | section 3.3 (58.7 is the value) China's tungsten production shifts (data from 2017):: http://www.iue.cas.cn/xwzx/kydt/202007/P020200724633579351342.pdf | 177.9/(296+18)https://www.statista.com/statistics/1131731/china-refined-tin-consumption-volume/ | https://www.researchgate.net/figure/Chinas-import-of-tantalum-concentrate-and-export-of-tantalum-intermediate-products-and_fig8_320474531 | C:\Users\ryter\Dropbox (MIT)\Group Research Folder_Olivetti\Displacement\00 Simulation\06 Module integration\Other scenarios\China import ban\Integration\Data\semis demand\demand_analysis_copper_lto_q2_2016.xls | https://www.statista.com/statistics/1131720/china-refined-nickel-consumption-volume/ | https://www.silverinstitute.org/wp-content/uploads/2018/09/ChineseSilverMarket20182.pdf | https://www.statista.com/statistics/1131866/china-zinc-slab-consumption-volume/ | https://www.statista.com/statistics/1131647/china-refined-lead-consumption-volume/ | https://www.imoa.info/molybdenum/molybdenum-global-production-use.php
sector_dist_construction | 0.251 | 0.52 | 1e-06 |  |  | 0.65 | 0.49 | 14.5 | 0.3 | 71 | 21.2 | 60 | 0.05 | 0.71 | 0.06 | 0.4 | 0.14 | Demand |  | Our model, mod.demand_sectors.groupby(level=1,axis=1).sum().loc[2019]/mod.demand_sectors.sum(axis=1).loc[2019] | World Steel, https://worldsteel.org/wp-content/uploads/2020-World-Steel-in-Figures.pdf | Sectors are being renamed for gold: electrical is electronics, industrial is bar and coin, transport is jewelry, https://www.gold.org/about-gold/market-structure-and-flows |  |  | tungsten carbide products 2016 | solders //https://www.internationaltin.org/pandemic-not-all-bad-news-for-tin/ | sputtering targets | C:\Users\ryter\Dropbox (MIT)\Group Research Folder_Olivetti\Displacement\00 Simulation\06 Module integration\Other scenarios\China import ban\Integration\Data\semis demand\demand_analysis_copper_lto_q2_2016.xls | stainless steel | jewelry | galvanizinghttps://www.statista.com/statistics/240626/share-of-zinc-consumption-by-category/ | https://www.essentialchemicalindustry.org/metals/lead.html | https://www.imoa.info/molybdenum/molybdenum-global-production-use.php | https://ar2019.nornickel.com/pdf/ar/en/commodity-market-overview_platinum.pdf |  | solar
sector_dist_electrical | 0.119 | 0.03 | 0.09 |  |  | 0.1 | 0.18 | 19.1 | 0.24 | 7 | 18 | 13 | 0.8 | 0.05 | 0.03 | 0.15 | 0.05 | Demand |  | Our model, mod.demand_sectors.groupby(level=1,axis=1).sum().loc[2019]/mod.demand_sectors.sum(axis=1).loc[2019] | World Steel, https://worldsteel.org/wp-content/uploads/2020-World-Steel-in-Figures.pdf | Electronics, https://www.gold.org/about-gold/market-structure-and-flows, 10-year average demand distribution |  |  | steels & superalloys 2016 | chemicals tinplate | alloy additives //https://www.sciencedirect.com/science/article/pii/S0921344917301556 | C:\Users\ryter\Dropbox (MIT)\Group Research Folder_Olivetti\Displacement\00 Simulation\06 Module integration\Other scenarios\China import ban\Integration\Data\semis demand\demand_analysis_copper_lto_q2_2016.xls | batteries | coins and bars | die-casting alloys | batteries | foundries
sector_dist_industrial | 0.119 | 0.26 | 0.27 |  |  | 0.08 | 0.12 | 25.92 | 0.1 | 6 | 6.1 | 11 | 0.09 | 0.08 | 0.39 | 0.2 | 0 | Demand |  | Our model, mod.demand_sectors.groupby(level=1,axis=1).sum().loc[2019]/mod.demand_sectors.sum(axis=1).loc[2019] | World Steel, https://worldsteel.org/wp-content/uploads/2020-World-Steel-in-Figures.pdf | Bar and coin, https://www.gold.org/about-gold/market-structure-and-flows, 10-year average demand distribution |  |  | tungsten metal products 2016 | batteries | chemicals and carbides | C:\Users\ryter\Dropbox (MIT)\Group Research Folder_Olivetti\Displacement\00 Simulation\06 Module integration\Other scenarios\China import ban\Integration\Data\semis demand\demand_analysis_copper_lto_q2_2016.xls | special steels | silverware | brass&casting | lead compounds | mo-metals
sector_dist_other | 0.238 | 0.02 | 0.12 |  |  | 1 | 0.07 | 10.7 | 0.25 | 6 | 57.6 | 9 | 0.03 | 0.13 | 0.11 | 0.2 | 0.31 | Demand |  | Our model, mod.demand_sectors.groupby(level=1,axis=1).sum().loc[2019]/mod.demand_sectors.sum(axis=1).loc[2019] | World Steel, https://worldsteel.org/wp-content/uploads/2020-World-Steel-in-Figures.pdf | Other, https://www.gold.org/about-gold/market-structure-and-flows, 10-year average demand distribution |  |  | chemicals & others 2016 | tin copper | mill produts | C:\Users\ryter\Dropbox (MIT)\Group Research Folder_Olivetti\Displacement\00 Simulation\06 Module integration\Other scenarios\China import ban\Integration\Data\semis demand\demand_analysis_copper_lto_q2_2016.xls | electroplating | industrial fabrication | oxides &chemicals |  | chemicals
sector_dist_transport | 0.273 | 0.17 | 0.52 |  |  | 0.17 | 0.05 | 29.8 | 0.11 |  |  | 5 | 0.03 | 0.03 | 0.41 | 0.05 | 0.5 | Demand |  | Our model, mod.demand_sectors.groupby(level=1,axis=1).sum().loc[2019]/mod.demand_sectors.sum(axis=1).loc[2019] | World Steel, https://worldsteel.org/wp-content/uploads/2020-World-Steel-in-Figures.pdf | Jewelry, https://www.gold.org/about-gold/market-structure-and-flows, 10-year average demand distribution |  |  |  |  | capacitors | C:\Users\ryter\Dropbox (MIT)\Group Research Folder_Olivetti\Displacement\00 Simulation\06 Module integration\Other scenarios\China import ban\Integration\Data\semis demand\demand_analysis_copper_lto_q2_2016.xls |  | https://www.sprott.com/media/2268/world-silver-survey-2019.pdf | semi-manufacturers | protective sheathing | nickel alloys
fabrication_efficiency_construction | 0.9 | 0.9 | 0.95 |  |  | 0.903 | 0.99 | 0.65 | 0.95 | 0.996 | 0.824 | 0.988 | 0.797 | 0.96 | 0.61 | 1 | 0.95 | Demand |  | C:\Users\ryter\Dropbox (MIT)\John MIT\Research\MFAplusOutside\baseline_scenario_pre_trade.xlsx, sheet new_scrap_rate | assumed same as aluminum | assumed 95%, no basis |  |  |  | I calculated with a loss of zero because I could not find any data online | 980 tonnes of recycled material 2014 data (2800-980)/2800 | C:\Users\ryter\Dropbox (MIT)\Group Research Folder_Olivetti\Displacement\00 Simulation\06 Module integration\Other scenarios\China import ban\Integration\Data\scrap supply\All accounting matrix.xlsx, sheet product lifetime and efficiency | https://www.statista.com/statistics/209386/recycled-volume-of-nickel-in-the-us/ | (855.7-151/}(855.7) | 2017 ///. https://www.statista.com/statistics/209390/recycled-volume-of-zinc-in-the-us/ | (5920-1200)/5920 | https://www.imoa.info/download_files/molyreview/excerpts/13-2/Molybdenum_scrap_saves_resources.pdf | https://ar2019.nornickel.com/pdf/ar/en/commodity-market-overview_platinum.pdf | Assumed | http://www.vulcanite.com.au/wp-content/uploads/technical/TDS-Shelf-Life-of-Rubber-Components.pdf
fabrication_efficiency_electrical | 0.95 | 0.95 | 0.95 |  |  | 0.903 | 0.99 | 0.65 | 0.9 | 0.996 | 0.824 | 0.988 | 0.797 | 0.96 | 0.61 | 1 | 0.95 | Demand |  | C:\Users\ryter\Dropbox (MIT)\John MIT\Research\MFAplusOutside\baseline_scenario_pre_trade.xlsx, sheet new_scrap_rate | assumed same as aluminum | assumed 95%, no basis | [5 empty] | C:\Users\ryter\Dropbox (MIT)\Group Research Folder_Olivetti\Displacement\00 Simulation\06 Module integration\Other scenarios\China import ban\Integration\Data\scrap supply\All accounting matrix.xlsx, sheet product lifetime and efficiency | (21610000-111000)/2610000 | https://www.sprott.com/media/2268/world-silver-survey-2019.pdf |  |  | (264+41.4)/(264+12.5+41.4) |  | Assumed | https://en.wikipedia.org/wiki/Cadmium_telluride_photovoltaics#:~:text=Photovoltaic%20modules%20can%20last%20anywhere%20from%2025%20%E2%80%93%2030%20years.
fabrication_efficiency_industrial | 0.9 | 0.9 | 0.95 |  |  | 0.903 | 0.99 | 0.65 | 0.85 | 0.996 | 0.824 | 0.988 | 0.797 | 0.96 | 0.61 | 1 | 0.95 | Demand |  | C:\Users\ryter\Dropbox (MIT)\John MIT\Research\MFAplusOutside\baseline_scenario_pre_trade.xlsx, sheet new_scrap_rate | assumed same as aluminum | assumed 95%, no basis | [5 empty] | C:\Users\ryter\Dropbox (MIT)\Group Research Folder_Olivetti\Displacement\00 Simulation\06 Module integration\Other scenarios\China import ban\Integration\Data\scrap supply\All accounting matrix.xlsx, sheet product lifetime and efficiency | [6 empty] | Assumed | http://www.osta.org/technology/cdqa13.htm
fabrication_efficiency_other | 0.95 | 0.95 | 0.95 |  |  | 0.903 | 0.99 | 0.65 | 0.75 | 0.996 | 0.824 | 0.988 | 0.797 | 0.96 | 0.61 | 1 | 0.95 | Demand |  | C:\Users\ryter\Dropbox (MIT)\John MIT\Research\MFAplusOutside\baseline_scenario_pre_trade.xlsx, sheet new_scrap_rate | assumed same as aluminum | [6 empty] | C:\Users\ryter\Dropbox (MIT)\Group Research Folder_Olivetti\Displacement\00 Simulation\06 Module integration\Other scenarios\China import ban\Integration\Data\scrap supply\All accounting matrix.xlsx, sheet product lifetime and efficiency | [6 empty] | Assumed
fabrication_efficiency_transport | 0.9 | 0.9 | 0.95 |  |  | 0.903 | 0.99 | 0.65 | 0.8 | 0.996 | 0.824 | 0.988 | 0.797 | 0.96 | 0.61 | 1 | 0.95 | Demand |  | C:\Users\ryter\Dropbox (MIT)\John MIT\Research\MFAplusOutside\baseline_scenario_pre_trade.xlsx, sheet new_scrap_rate | assumed same as aluminum | [6 empty] | C:\Users\ryter\Dropbox (MIT)\Group Research Folder_Olivetti\Displacement\00 Simulation\06 Module integration\Other scenarios\China import ban\Integration\Data\scrap supply\All accounting matrix.xlsx, sheet product lifetime and efficiency | [6 empty] | Assumed | https://www.worldstainless.org/files/issf/non-image-files/PDF/Team_Stainless/The_Global_Life_Cycle_of_Stainless_Steels.pdf
lifetime_mean_construction | 50 | 50 | 50 |  |  | 1 | 50 | 40 | 40 | 50 | 10 | 100 | 50 | 75 | 25 | 5 | 1 | Demand |  | C:\Users\ryter\Dropbox (MIT)\John MIT\Research\MFAplusOutside\baseline_scenario_pre_trade.xlsx, sheet lifetime_parameters | assumed same as aluminum | Same from Al since it doesn't matter |  |  |  | https://www.bridgersteel.com/blog/how-long-do-metal-roofs-last | https://tantaline.com/technology/corrosion-properties/ | C:\Users\ryter\Dropbox (MIT)\Group Research Folder_Olivetti\Displacement\00 Simulation\06 Module integration\Other scenarios\China import ban\Integration\Data\scrap supply\All accounting matrix.xlsx, sheet product lifetime and efficiency | https://www.nickel-japan.com/magazine/pdf/201403_EN.pdf | https://www.sii.co.jp/en/me/battery/products/silver-oxide/expiry-guide/#:~:text=The%20recommended%20usage%20period%20of,from%20the%20month%20of%20manufacturing. | https://galvanizeit.org/hot-dip-galvanizing/what-is-zinc/facts-about-zinc | https://money.usnews.com/money/personal-finance/family-finance/articles/how-long-can-you-expect-your-roof-or-fridge-to-last#:~:text=Slate%2C%20copper%20and%20tile%20roofs,20%20years%2C%20the%20NAHB%20found. | https://www.hanceconstruction.com/news/blog/butler-building-renovation-and-durability-of-steel#:~:text=Steel%20buildings%20face%20fewer%20issues,from%2050%20to%20100%20years. | https://www.nationwidefibreglass.ie/how-long-do-fibreglass-roofs-last/#:~:text=Most%20fibreglass%20roofs%20are%20guaranteed,easy%20and%20almost%20un%2Dseen. | Not recycled anyway
lifetime_mean_electrical | 25 | 25 | 3 |  |  | 3 | 15 | 20 | 30 | 5 | 3 | 15 | 5 | 50 | 15 | 30 | 1 | Demand |  | C:\Users\ryter\Dropbox (MIT)\John MIT\Research\MFAplusOutside\baseline_scenario_pre_trade.xlsx, sheet lifetime_parameters | assumed same as aluminum | Mean from https://www.sciencedirect.com/science/article/pii/S0959652617302408?casa_token=N84JwDiussgAAAAA:mkccvh9t_nU95saIYweKunJIKZd5gtCyDTvz95fEnDRbbKwUCw36cKAGnlItkoVUzsKzL3bV8fA, Quanyin Tan 2017 |  |  | https://www.sciencedirect.com/topics/social-sciences/tungsten | pg. 32 https://www.epa.gov/sites/default/files/2013-12/documents/lead_free_solder_lca_summary.pdf // https://blog.evbox.com/ev-battery-longevity#:~:text=How%20long%20do%20EV%20batteries,costs%20associated%20with%20battery%20replacement. | https://www.electronicsweekly.com/news/now-alternative-solid-tantalum-capacitors-2017-03/#:~:text=Whilst%20MLCCs%20are%20susceptible%20to,of%202%20years%20or%20less. | C:\Users\ryter\Dropbox (MIT)\Group Research Folder_Olivetti\Displacement\00 Simulation\06 Module integration\Other scenarios\China import ban\Integration\Data\scrap supply\All accounting matrix.xlsx, sheet product lifetime and efficiency | https://data.energizer.com/pdfs/nickelmetalhydride_appman.pdf | https://blog.epectec.com/understanding-how-solder-and-coatings-impact-pcb-shelf-life#:~:text=Depending%20on%20the%20solder%20that,last%20up%20to%2010%20years. | https://www.pv-magazine.com/2022/01/25/nickel-zinc-batteries-for-large-scale-backup-power/ | https://www.power-sonic.com/blog/features-of-sealed-lead-acid-batteries/#:~:text=Sealed%20lead%20acid%20batteries%20can,manufacturing%20process%20of%20the%20battery. | https://semiengineering.com/are-chips-getting-more-reliable/#:~:text=Most%20advanced%20semiconductors%20are%20reliable,them%20could%20last%2050%20years. | https://digitalworld839.com/how-long-does-a-monitor-last/#:~:text=LCD%20monitors%20usually%20have%20a,for%20eight%20hours%20a%20day. | Not recycled anyway
lifetime_mean_industrial | 20 | 20 | 30 |  |  | 25 | 50 | 40 | 20 | 20 | 80 | 72 | 2 | 25 | 100 | 10 | 1 | Demand |  | C:\Users\ryter\Dropbox (MIT)\John MIT\Research\MFAplusOutside\baseline_scenario_pre_trade.xlsx, sheet lifetime_parameters | assumed same as aluminum | Bar and coin, https://www.gao.gov/products/gao-11-281 | [5 empty] | C:\Users\ryter\Dropbox (MIT)\Group Research Folder_Olivetti\Displacement\00 Simulation\06 Module integration\Other scenarios\China import ban\Integration\Data\scrap supply\All accounting matrix.xlsx, sheet product lifetime and efficiency | https://www.pv-magazine.com/2022/01/25/nickel-zinc-batteries-for-large-scale-backup-power/ | nuclear reactors :: https://www.energy.gov/ne/articles/whats-lifespan-nuclear-reactor-much-longer-you-might-think | https://crossroadsgalvanizing.com/2020/04/08/life-expectancy-of-galvanized-steel/ | solder /// https://www.evilmadscientist.com/2013/solder-expire/#:~:text=Flux%20cored%20solder%20wire%20has,years%20from%20date%20of%20manufacture. | https://metrofence.net/what-is-the-longevity-that-you-can-expect-of-a-chain-link-fence/ | Platinum Group Metals: A Review of Resources, Production . | Not recycled anyway
lifetime_mean_other | 15 | 15 | 15 |  |  | 1 |  | 40 | 10 |  | 30 | [5 empty] | 4 | Demand |  | C:\Users\ryter\Dropbox (MIT)\John MIT\Research\MFAplusOutside\baseline_scenario_pre_trade.xlsx, sheet lifetime_parameters | assumed same as aluminum | Other, assumed same as aluminum |  |  | chemical ::: https://www.sciencedirect.com/science/article/pii/S0263436821000780 |  |  | C:\Users\ryter\Dropbox (MIT)\Group Research Folder_Olivetti\Displacement\00 Simulation\06 Module integration\Other scenarios\China import ban\Integration\Data\scrap supply\All accounting matrix.xlsx, sheet product lifetime and efficiency | https://www.worldstainless.org/files/issf/non-image-files/PDF/Team_Stainless/The_Global_Life_Cycle_of_Stainless_Steels.pdf | solar panels :: https://www.greenbiz.com/article/what-will-happen-solar-panels-after-their-useful-lives-are-over#:~:text=The%20industry%20standard%20life%20span,t%20long%20from%20being%20retired.
lifetime_mean_transport | 15 | 15 | 35 |  |  | 20 | 15 | 20 | 15 | 50 |  | 80 | 17 | 5 | 3 | 20 | 16 | Demand |  | C:\Users\ryter\Dropbox (MIT)\John MIT\Research\MFAplusOutside\baseline_scenario_pre_trade.xlsx, sheet lifetime_parameters | assumed same as aluminum | Jewelry, from https://pubs.acs.org/doi/pdf/10.1021/acs.est.9b01912?casa_token=KhucvPiIm74AAAAA:eU7DhgyS61VMdmYh6hWgbhMQj5IbOaznOjAYiV83vW7-4l1rz8A3V_p9zQdS9sF7V2YXkxwF3_B_6pf-, Rasmussen 2017, platinum |  |  |  | https://blog.evbox.com/ev-battery-longevity#:~:text=How%20long%20do%20EV%20batteries,costs%20associated%20with%20battery%20replacement. |  | C:\Users\ryter\Dropbox (MIT)\Group Research Folder_Olivetti\Displacement\00 Simulation\06 Module integration\Other scenarios\China import ban\Integration\Data\scrap supply\All accounting matrix.xlsx, sheet product lifetime and efficiency |  |  | https://www.buildingenclosureonline.com/articles/88937-transit-centre-showcases-zinc-cladding-to-create-distinctive-durable-design | https://www.heatandplumb.com/blog/how-often-should-radiators-be-replaced#:~:text=If%20you're%20asking%20%E2%80%9Chow,of%20how%20they're%20performing. | used as a lubricant :: https://www.bellperformance.com/blog/motor-oil-shelf-life#:~:text=Simply%20put%2C%20the%20shelf%20life,in%20a%20couple%20of%20months. | https://www.walkerexhaust.com/support/exhaust-101/why-exhaust-systems-wear-out.html | From FAL's model
collection_rate_target_construction | 0.6475 | 0.6475 | 1e-06 |  |  | 0.46 |  |  | 0.648 | [7 empty] | 1e-06 | Demand |  | From our aluminum model, mod.old_cr for construction=BC, electrical=EE, industrial=ME, transport=TR, other=mod.old_collected.groupby(level=1,axis=1).sum()[['CD','CP-cans','CP-foil','CP-others','Others']].sum(axis=1)/mod.old_generated.groupby(level=1,axis=1).sum()[['CD','CP-cans','CP-foil','CP-others','Others']].sum(axis=1) |  | Not a necesssary sector | [5 empty] | From C:\Users\ryter\Dropbox (MIT)\Group Research Folder_Olivetti\Displacement\00 Simulation\06 Module integration\Data\scrap supply\All accounting matrix.xlsx, construction=C&D, electrical=IEW, industrial=INEW, other=WEEE, transport=ELV; multiplied collection*sorting
collection_rate_target_electrical | 0.729 | 0.729 | 0.3465 |  |  | 0.22 |  |  | 0.495 | [7 empty] | 1e-06 | Demand |  | From our aluminum model, mod.old_cr for construction=BC, electrical=EE, industrial=ME, transport=TR, other=mod.old_collected.groupby(level=1,axis=1).sum()[['CD','CP-cans','CP-foil','CP-others','Others']].sum(axis=1)/mod.old_generated.groupby(level=1,axis=1).sum()[['CD','CP-cans','CP-foil','CP-others','Others']].sum(axis=1) |  | Electronics. Used WEEE collection*recovery from copper (see Cu notes in this row for the file path) | [5 empty] | From C:\Users\ryter\Dropbox (MIT)\Group Research Folder_Olivetti\Displacement\00 Simulation\06 Module integration\Data\scrap supply\All accounting matrix.xlsx, construction=C&D, electrical=IEW, industrial=INEW, other=WEEE, transport=ELV; multiplied collection*sorting
collection_rate_target_industrial | 0.7669 | 0.7669 | 0.9 |  |  | 0.05 |  |  | 0.136 | [7 empty] | 1e-06 | Demand |  | From our aluminum model, mod.old_cr for construction=BC, electrical=EE, industrial=ME, transport=TR, other=mod.old_collected.groupby(level=1,axis=1).sum()[['CD','CP-cans','CP-foil','CP-others','Others']].sum(axis=1)/mod.old_generated.groupby(level=1,axis=1).sum()[['CD','CP-cans','CP-foil','CP-others','Others']].sum(axis=1) |  | Bar and Coin. Assumed high | [5 empty] | From C:\Users\ryter\Dropbox (MIT)\Group Research Folder_Olivetti\Displacement\00 Simulation\06 Module integration\Data\scrap supply\All accounting matrix.xlsx, construction=C&D, electrical=IEW, industrial=INEW, other=WEEE, transport=ELV; multiplied collection*sorting
collection_rate_target_other | 0.4685 | 0.4685 | 0.2 |  |  | 0.17 |  |  | 0.3465 | [7 empty] | 1e-06 | Demand |  | From our aluminum model, mod.old_cr for construction=BC, electrical=EE, industrial=ME, transport=TR, other=mod.old_collected.groupby(level=1,axis=1).sum()[['CD','CP-cans','CP-foil','CP-others','Others']].sum(axis=1)/mod.old_generated.groupby(level=1,axis=1).sum()[['CD','CP-cans','CP-foil','CP-others','Others']].sum(axis=1) |  | Other. Assumed low | [5 empty] | From C:\Users\ryter\Dropbox (MIT)\Group Research Folder_Olivetti\Displacement\00 Simulation\06 Module integration\Data\scrap supply\All accounting matrix.xlsx, construction=C&D, electrical=IEW, industrial=INEW, other=WEEE, transport=ELV; multiplied collection*sorting
collection_rate_target_transport | 0.75 | 0.75 | 0.9 | [5 empty] | 0.637 | [7 empty] | 0.4 | Demand |  | From our aluminum model, mod.old_cr for construction=BC, electrical=EE, industrial=ME, transport=TR, other=mod.old_collected.groupby(level=1,axis=1).sum()[['CD','CP-cans','CP-foil','CP-others','Others']].sum(axis=1)/mod.old_generated.groupby(level=1,axis=1).sum()[['CD','CP-cans','CP-foil','CP-others','Others']].sum(axis=1) |  | Jewelry. Assumed high. | [5 empty] | From C:\Users\ryter\Dropbox (MIT)\Group Research Folder_Olivetti\Displacement\00 Simulation\06 Module integration\Data\scrap supply\All accounting matrix.xlsx, construction=C&D, electrical=IEW, industrial=INEW, other=WEEE, transport=ELV; multiplied collection*sorting | [6 empty] | Estimatiion
Recycling input rate, Global | 0.3425 | 0.338 | 0.26156 |  |  | 0.383 | 0.035 | 35.7 | 0.3624 | 0.47 | 0.17 | 0.39 | 0.73 | 0.21 | 0.29 | 0.000275 | 0.2 | Refinery | Need to come back and fix these in the integration, since it is using the demand inputs which aren't as good. Should have demand take the refinery initialized values | From World Aluminum https://alucycle.international-aluminium.org/public-access/, using primary and recycled ingot production as primary aluminum and scrap aluminum demand, global | See historical scrap availability: https://worldsteel.org/steel-by-topic/raw-materials/. Also: " global steel recovery rates are estimated at at least 85% for construction, 90% for automotive (reaching close to 100% in the US), 90% for machinery, and 50% for electrical and domestic appliances", https://worldsteel.org/wp-content/uploads/Fact-sheet-steel-and-raw-materials.pdf, which also has 575 Mt scrap were used to produce 1700 Mt total steel | 90% comes from jewelry, rest from electronics, 10-year average shows 33% from recycling https://www.gold.org/gold-supply; https://www.gold.org/about-gold/market-structure-and-flows |  |  | 2017 data // https://www.sciencedirect.com/science/article/pii/S0263436821000780 |  | https://www.sciencedirect.com/science/article/pii/S0921344917301556 | C:\Users\ryter\Dropbox (MIT)\Group Research Folder_Olivetti\Displacement\00 Simulation\06 Module integration\Other scenarios\China import ban\Integration\Data\Generalization input parameters - copper_sparse.xlsx |  |  |  |  | from 2011 data
Recycling input rate, China | 0.244 | 0.338 | 0.26156 |  |  | 0.46 | 0.062 | 35.7 | 0.383 | 0.47 | 0.28 | 0.39 | 0.73 | 0.21 | 0.29 | 0.000275 | 0.2 | Refinery |  | From World Aluminum https://alucycle.international-aluminium.org/public-access/, using primary and recycled ingot production as primary aluminum and scrap aluminum demand, China | Assumed equal to global, where 575 Mt scrap were used to produce 1700 Mt total steel | 10-year average shows 33% from recycling https://www.gold.org/gold-supply; https://www.gold.org/about-gold/market-structure-and-flows |  |  | year is 2017 // http://www.iue.cas.cn/xwzx/kydt/202007/P020200724633579351342.pdf |  | https://www.sciencedirect.com/science/article/pii/S0921344917301556 | C:\Users\ryter\Dropbox (MIT)\Group Research Folder_Olivetti\Displacement\00 Simulation\06 Module integration\Other scenarios\China import ban\Integration\Data\Generalization input parameters - copper_sparse.xlsx |  | 1100/3900 | https://sustainability.zinc.org/recycling/ |  | (12.5+41.4)/260.997
Regional production fraction of total production, Global | 1 | 1 | 1 | 1 | 1 | 1 | 1 | 1 | 1 | 1 | 1 | 1 | 1 | 1 | 1 | 1 | 1 | Refinery | [9 empty] | C:\Users\ryter\Dropbox (MIT)\Group Research Folder_Olivetti\Displacement\00 Simulation\06 Module integration\Other scenarios\China import ban\Integration\Data\Generalization input parameters - copper_sparse.xlsx
Regional production fraction of total production, China | 0.5777 | 0.533 | 0.1065 |  |  | 0.64 | 0.29 |  | 0.4318 | 0.048 | 0.13 | 0.33 | 0.42 | 0.498 | 0.117 | 0.625 | 0.5 | Refinery |  | Our model, mod.smelt_prod.loc[2019]/mod.smelt_prod['World'][2019] | World Steel, https://worldsteel.org/wp-content/uploads/2020-World-Steel-in-Figures.pdf | World Gold Council https://www.gold.org/goldhub/data/gold-production-by-country |  |  | https://pubs.usgs.gov/periodicals/mcs2021/mcs2021-tungsten.pdf |  |  | C:\Users\ryter\Dropbox (MIT)\Group Research Folder_Olivetti\Displacement\00 Simulation\06 Module integration\Other scenarios\China import ban\Integration\Data\Generalization input parameters - copper_sparse.xlsx | https://d9-wret.s3-us-west-2.amazonaws.com/assets/palladium/production/atoms/files/mcs-2019-nicke.pdf |  |  |  | (revert+new+old+blend)/production |  | Rough estimate
Secondary refinery fraction of recycled content, Global | 0 | 0 | 1 |  |  | 1 | 1 | 1 | 0.3887 | 1 | 1 | 1 | 1 | 1 | 1 | 1 | 1 | Refinery |  |  | Since scrap fed into EAF and BF/BOFs doesn't have all its impurities removed, and doesn't produce a "refined steel" that's 100% Fe, it makes sense to treat this with the blending model, with most impurities removed from the scrap streams. See Katrin Daehn 2017 for info about alloying elements that can't be removed (https://pubs.acs.org/doi/pdf/10.1021/acs.est.7b00997) | Appears all gold gets refined | [5 empty] | C:\Users\ryter\Dropbox (MIT)\Group Research Folder_Olivetti\Displacement\00 Simulation\06 Module integration\Other scenarios\China import ban\Integration\Data\Generalization input parameters - copper_sparse.xlsx
Secondary refinery fraction of recycled content, China | 0 | 0 | 1 |  |  | 1 | 1 | 1 | 0.312 | 1 | 1 | 1 | 1 | 1 | 1 | 1 | 0 | Refinery |  |  | Since scrap fed into EAF and BF/BOFs doesn't have all its impurities removed, and doesn't produce a "refined steel" that's 100% Fe, it makes sense to treat this with the blending model, with most impurities removed from the scrap streams. See Katrin Daehn 2017 for info about alloying elements that can't be removed (https://pubs.acs.org/doi/pdf/10.1021/acs.est.7b00997) | Appears all gold gets refined | [5 empty] | C:\Users\ryter\Dropbox (MIT)\Group Research Folder_Olivetti\Displacement\00 Simulation\06 Module integration\Other scenarios\China import ban\Integration\Data\Generalization input parameters - copper_sparse.xlsx |  |  |  |  | https://www.imoa.info/molybdenum-media-centre/latest-news/latest-news-details.php?objectID=630&lang=en#:~:text=Global%20production%20of%20molybdenum%20rose,Molybdenum%20Association%20(IMOA)%20show.
SX-EW fraction of production, Global | 0 | 0 | 0 |  |  | 0 | 0 | 0 | 0.138 | 1 | 1 | 1 | 0 | 1 | 1 | 1 | 0 | Refinery | [8 empty] | https://www.911metallurgist.com/solvent-extraction-sx/ | C:\Users\ryter\Dropbox (MIT)\Group Research Folder_Olivetti\Displacement\00 Simulation\06 Module integration\Other scenarios\China import ban\Integration\Data\Generalization input parameters - copper_sparse.xlsx | https://feeco.com/sx-ew-moves-into-new-metal-markets/ |  |  |  | https://min-eng.com/pdf/sxew.pdf |  |  | https://www.researchgate.net/publication/260189335_The_Evolving_Copper-Tellurium_Byproduct_System_A_Review_of_Changing_Production_Techniques_Their_Implications
SX-EW fraction of production, China | 0 | 0 | 0 |  |  | 0 | 0 | 0 | 0.012 | 1 | 1 | 1 | 0 | 1 | 1 | 1 | 0 | Refinery | [9 empty] | C:\Users\ryter\Dropbox (MIT)\Group Research Folder_Olivetti\Displacement\00 Simulation\06 Module integration\Other scenarios\China import ban\Integration\Data\Generalization input parameters - copper_sparse.xlsx | https://www.copper.org/publications/newsletters/innovations/2001/08/hydrometallurgy.html |  | https://feeco.com/sx-ew-moves-into-new-metal-markets/
Total production, Global | 98655 | 1869000 | 4.87 |  |  | 108.5 | 307 | 2.8 | 30613 | 2721000 | 31968.75 | 13518 | 5920 | 260997 | 260 | 260 | 439 | Refinery |  | From World Aluminum https://alucycle.international-aluminium.org/public-access/ | World Steel, https://worldsteel.org/wp-content/uploads/2020-World-Steel-in-Figures.pdf | World Gold Council, https://www.gold.org/goldhub/data/gold-demand-by-country |  |  | data from 2018: https://www.sciencedirect.com/science/article/pii/S0263436821000780#bb0015 | https://pubs.usgs.gov/periodicals/mcs2021/mcs2021-tin.pdf | 2014 data // https://globemetal.com/tantalum-recycling/ | kt, C:\Users\ryter\Dropbox (MIT)\Group Research Folder_Olivetti\Displacement\00 Simulation\06 Module integration\Other scenarios\China import ban\Integration\Data\Generalization input parameters - copper_sparse.xlsx |  |  | https://www.statista.com/statistics/264878/world-production-of-zinc-metal/ |  | https://www.imoa.info/molybdenum-media-centre/latest-news/latest-news-details.php?objectID=630&lang=en#:~:text=Global%20production%20of%20molybdenum%20rose,Molybdenum%20Association%20(IMOA)%20show.
new_scrap_fraction | 0.5 | 0.5 | 0.5 | 0.5 | 0.5 | 0.5 | 0.5 | 0.5 | 0.5 | 0.5 | 0.5 | 0.5 | 0.5 | 0.23 | 0.5 | 0.5 | 0.5 | [15 empty] | (new+revert)/revert // (12.5)/(12.5+41.1) ///https://www.imoa.info/download_files/molyreview/excerpts/13-2/Molybdenum_scrap_saves_resources.pdf
primary_production | 64866 | 1351500 | 3.5972 |  |  | 83800 | 296000 | 1850 | 20400 | 2610 | 26500 | 12700 | 4720 | 294000 | 186 | 0.52 | 186 | Mining |  |  | SP Global cost curve, iron ore production, shows global iron ore production as 2145 million dry metric tons. Iron content calculated from that is 1351.5 Mt | World Gold Council https://www.gold.org/goldhub/data/gold-production-by-country | in paid metal |  | statista:https://www.statista.com/statistics/1011060/tungsten-production-worldwide/ | https://www.internationaltin.org/wp-content/uploads/2020/02/Global-Resources-Reserves-2020-Update.pdf | https://pubs.usgs.gov/periodicals/mcs2021/mcs2021-tantalum.pdf | [6 empty] | https://pubs.usgs.gov/periodicals/mcs2021/mcs2021-platinum.pdf | From S&P
primary_production_mean | 461.3725 | 745.14 | 0.003537 | [5 empty] | 12.449078 | 24.843557 | 0.080508 | 16.420481 | 4.805382 | 8.800867 | 0.005601 |  | 5.53036 | Mining |  | Our model, np.exp(np.log(mod.minemod.ml.loc[2019]['Production (Mt)']*1000).mean()). This was production of bauxite, so divide by 5.1 t bauxite per t aluminum | SP Global cost curve, iron ore production, shows global iron ore production as 2145 million dry metric tons. Iron content calculated s.t. the numbers here are for iron content rather than iron ore production | https://countertop.mit.edu:3048/notebooks/SQL/Second%20round%20generalization%20mine%20parameters.ipynb, section Getting all the values to check with | [5 empty] | https://countertop.mit.edu:3048/notebooks/SQL/Second%20round%20generalization%20mine%20parameters.ipynb, section Getting all the values to check with | https://countertop.mit.edu:3048/notebooks/SQL/Second%20round%20generalization%20mine%20parameters.ipynb, section Getting all the values to check with | https://countertop.mit.edu:3048/notebooks/SQL/Second%20round%20generalization%20mine%20parameters.ipynb, section Getting all the values to check with | https://countertop.mit.edu:3048/notebooks/SQL/Second%20round%20generalization%20mine%20parameters.ipynb, section Getting all the values to check with | https://countertop.mit.edu:3048/notebooks/SQL/Second%20round%20generalization%20mine%20parameters.ipynb, section Getting all the values to check with | https://countertop.mit.edu:3048/notebooks/SQL/Second%20round%20generalization%20mine%20parameters.ipynb, section Getting all the values to check with | https://countertop.mit.edu:3048/notebooks/SQL/Second%20round%20generalization%20mine%20parameters.ipynb, section Getting all the values to check with | From regressions, may need to check if scale and s parameters correspond to mean and s
primary_production_var | 0.995 | 1.75414 | 1.119928 | [5 empty] | 4.506331 | 0.730054 | 1.164431 | 2.619654 | 2.612836 | 0.082201 | 0.603488 |  | 2.377514 | Mining |  | Our model, (np.log(mod.minemod.ml.loc[2019]['Production (Mt)']*1000).var()) | SP Global cost curve, iron ore production | https://countertop.mit.edu:3048/notebooks/SQL/Second%20round%20generalization%20mine%20parameters.ipynb, section Getting all the values to check with | [5 empty] | https://countertop.mit.edu:3048/notebooks/SQL/Second%20round%20generalization%20mine%20parameters.ipynb, section Getting all the values to check with | https://countertop.mit.edu:3048/notebooks/SQL/Second%20round%20generalization%20mine%20parameters.ipynb, section Getting all the values to check with | https://countertop.mit.edu:3048/notebooks/SQL/Second%20round%20generalization%20mine%20parameters.ipynb, section Getting all the values to check with | https://countertop.mit.edu:3048/notebooks/SQL/Second%20round%20generalization%20mine%20parameters.ipynb, section Getting all the values to check with | https://countertop.mit.edu:3048/notebooks/SQL/Second%20round%20generalization%20mine%20parameters.ipynb, section Getting all the values to check with | https://countertop.mit.edu:3048/notebooks/SQL/Second%20round%20generalization%20mine%20parameters.ipynb, section Getting all the values to check with | https://countertop.mit.edu:3048/notebooks/SQL/Second%20round%20generalization%20mine%20parameters.ipynb, section Getting all the values to check with | From regressions, may need to check if scale and s parameters correspond to mean and s
primary_ore_grade_mean | 20.66632 | 63.37 | 0.000221 | [5 empty] | 0.648989 | 1.276368 | 0.016863 | 3.865782 | 2.295656 | 0.195732 | 0.000178 |  | 0.9809075 | Mining |  | Our model, np.exp(np.log(mod.minemod.ml.loc[2019]['Head grade (%)']).mean()), dividing by 1.93, the ratio of alumina per aluminum since our grade is in %Al2O3 | SP Global cost curve, iron ore production | https://countertop.mit.edu:3048/notebooks/SQL/Second%20round%20generalization%20mine%20parameters.ipynb, section Getting all the values to check with | [5 empty] | https://countertop.mit.edu:3048/notebooks/SQL/Second%20round%20generalization%20mine%20parameters.ipynb, section Getting all the values to check with | https://countertop.mit.edu:3048/notebooks/SQL/Second%20round%20generalization%20mine%20parameters.ipynb, section Getting all the values to check with | https://countertop.mit.edu:3048/notebooks/SQL/Second%20round%20generalization%20mine%20parameters.ipynb, section Getting all the values to check with | https://countertop.mit.edu:3048/notebooks/SQL/Second%20round%20generalization%20mine%20parameters.ipynb, section Getting all the values to check with | https://countertop.mit.edu:3048/notebooks/SQL/Second%20round%20generalization%20mine%20parameters.ipynb, section Getting all the values to check with | https://countertop.mit.edu:3048/notebooks/SQL/Second%20round%20generalization%20mine%20parameters.ipynb, section Getting all the values to check with | https://countertop.mit.edu:3048/notebooks/SQL/Second%20round%20generalization%20mine%20parameters.ipynb, section Getting all the values to check with | From regressions, may need to check if scale and s parameters correspond to mean and s
primary_ore_grade_var | 0.0177 | 0.0601 | 0.904504 | [5 empty] | 0.520813 | 0.394097 | 0.592826 | 0.385681 | 0.551519 | 0.001142 | 0.119309 |  | 0.3405505 | Mining |  | Our model, (np.log(mod.minemod.ml.loc[2019]['Head grade (%)']).var()) | SP Global cost curve, iron ore production | https://countertop.mit.edu:3048/notebooks/SQL/Second%20round%20generalization%20mine%20parameters.ipynb, section Getting all the values to check with | [5 empty] | https://countertop.mit.edu:3048/notebooks/SQL/Second%20round%20generalization%20mine%20parameters.ipynb, section Getting all the values to check with | https://countertop.mit.edu:3048/notebooks/SQL/Second%20round%20generalization%20mine%20parameters.ipynb, section Getting all the values to check with | https://countertop.mit.edu:3048/notebooks/SQL/Second%20round%20generalization%20mine%20parameters.ipynb, section Getting all the values to check with | https://countertop.mit.edu:3048/notebooks/SQL/Second%20round%20generalization%20mine%20parameters.ipynb, section Getting all the values to check with | https://countertop.mit.edu:3048/notebooks/SQL/Second%20round%20generalization%20mine%20parameters.ipynb, section Getting all the values to check with | https://countertop.mit.edu:3048/notebooks/SQL/Second%20round%20generalization%20mine%20parameters.ipynb, section Getting all the values to check with | https://countertop.mit.edu:3048/notebooks/SQL/Second%20round%20generalization%20mine%20parameters.ipynb, section Getting all the values to check with | From regressions, may need to check if scale and s parameters correspond to mean and s
primary_commodity_price | 1807.772 | 670 | 44806598 | 35736 |  | 270 | 19444 | 275000 | 6018.558 | 14285.808 | 523418 | 2535.29 | 2006.186 | 24647.428 | 27710303 | 58419.6 | 11120 | Mining | All but REEs, W, Ta, Li are from SP Global Commodities Estimates: https://www.capitaliq.spglobal.com/web/client?auth=inherit#industry/CommoditiesEstimates | [5 empty] | https://www.statista.com/statistics/1009446/tungsten-price/ |  | https://www.argusmedia.com/en/news/2222244-eu-tantalum-prices-rebound-on-higher-input-costs | https://trade-metal.com/news-copper-scrap-prices-review-12.html |  |  |  | https://www.scrapmonster.com/scrap-yard/price/lead-scrap/5 //0.39 dollars per pound |  |  |  | https://tradingeconomics.com/commodity/tellurium
initial_scrap_spread | 706 | 25 | 9532598 |  |  | 15.969 | 4661 | -27033 | 211 | 1394 | -123154.42 | 595.242 | 308.644 | 23820 | 3148664.06 |  | 200 |  |  | Our model (mod.ref_prices['Ref_Al']-mod.scrap_prices.mean(axis=1)) | Scrapmonster.com showed $120/ton for #1 HMS Prepared Iron Scrap, national index, August 3, 2021; accessed 5/30/22 | Looking at scrapmonster.com, hallmarked and unhallmarked gold scrap prices, the mean scrap price appeared to be around 1000 USD/oz, accessed 5/30/2022 |  |  | https://www.forbes.com/sites/halahtouryalai/2012/04/02/a-rare-metal-youve-never-heard-of-is-on-a-tear/?sh=51bf93b2290d | https://rockawayrecycling.com/scrap-metal-prices/ // https://www.statista.com/statistics/675883/average-prices-tin-worldwide/ | https://www.argusmedia.com/en/news/2222244-eu-tantalum-prices-rebound-on-higher-input-costs | 2018 copper cathode price minus 2018 No.1 scrap price, C:\Users\ryter\Dropbox (MIT)\Group Research Folder_Olivetti\Displacement\08 Generalization\_Python\Data\Historical prices.xlsx | https://www.statista.com/statistics/236578/iron-ore-prices-since-2003/ // https://www.recycleinme.com/scrapresources/detailedpricearchive?psect=6&cat=US%20Metal%20Prices&subcat=Nickel&mnth=12&yr=2019 | Scrapmonster.com, showed 18.33 USD/oz silver scrap, reported 02/27/22, accessed 5/30/22 for N America | Scrapmonster.com, showed 0.88 USD/lb zinc scrap, reported 02/24/22, accessed 5/30/22 for N America | Scrapmonster.com, showed 0.74 USD/lb lead scrap, reported 02/24/22, accessed 5/30/22 for N America |  | Scrapmonster.com, showed 696.31 USD/oz Pt scrap, reported 02/27/22, accessed 5/30/22 for N America | Put mining from brines in placer, from SP Global Cost Curve 2019
minetype_prod_frac_underground | 0 | 0.03559511 | 0.4114692 | 0.2385321 |  |  |  |  | 0.3366 | 0.2902736 | 0.5666012 | 0.6041667 | 0.6870252 | 0.260223 | 0.5419283 |  | 0.224456 | Mining |  | Assumed all open pit | SP Global cost curve | SP Global cost curve |  |  | https://www.argusmedia.com/en/news/1956766-tungsten-carbide-scrap-hits-new-lows-amid-headwinds |  |  | SP Global cost curve 2019 | SP Global cost curve 2019 | SP Global cost curve 2019 | SP Global cost curve 2019 | SP Global cost curve 2019 | SP Global cost curve 2019 | SP Global cost curve 2019 | Might need ot check this
minetype_prod_frac_openpit | 1 | 0.4632925 | 0.4982575 | 0.6788991 |  |  |  |  | 0.6155 | 0.6884498 | 0.3747682 | 0.3516555 | 0.2707384 | 0.6431227 | 0.3300448 |  | 0.455611 | Mining |  | Assumed all open pit | SP Global cost curve | SP Global cost curve |  |  | https://www.metalary.com/tungsten-price/ |  |  | SP Global cost curve 2019 | SP Global cost curve 2019 | SP Global cost curve 2019 | SP Global cost curve 2019 | SP Global cost curve 2019 | SP Global cost curve 2019 | SP Global cost curve 2019 | Put mining from brines in placer, from SP Global Cost Curve 2019
minetype_prod_frac_tailings | 0 | 0.001112347 | 0.02633344 | 0.04587156 |  |  |  |  | 0.0282 | 0.0212766 | 0.03271486 | 0.02799479 | 0.023701 | 0.09665428 | 0.1264574 |  | 0.008375 | Mining |  | Assumed all open pit | SP Global cost curve | SP Global cost curve | [5 empty] | SP Global cost curve 2019 | SP Global cost curve 2019 | SP Global cost curve 2019 | SP Global cost curve 2019 | SP Global cost curve 2019 | SP Global cost curve 2019 | SP Global cost curve 2019 | Put mining from brines in placer, from SP Global Cost Curve 2019
minetype_prod_frac_stockpile | 0 | 0.5 | 0.06142016 | 0.03669725 |  |  |  |  | 0.0197 | 0 | 0.02515606 | 0.01618304 | 0.0185354 | 0 | 0.001569507 |  | 0.033501 | Mining |  | Assumed all open pit | SP Global cost curve | SP Global cost curve | [5 empty] | SP Global cost curve 2019 | SP Global cost curve 2019 | SP Global cost curve 2019 | SP Global cost curve 2019 | SP Global cost curve 2019 | SP Global cost curve 2019 | SP Global cost curve 2019 | Put mining from brines in placer, from SP Global Cost Curve 2019
minetype_prod_frac_placer | 0 | 0 | 0.002519634 | 0 |  |  |  |  | 0 | 0 | 0.0007596903 | 0 | 0 | 0 | 0 |  | 0.278057 | Mining |  | Assumed all open pit | SP Global cost curve | SP Global cost curve | [5 empty] | SP Global cost curve 2019 | SP Global cost curve 2019 | SP Global cost curve 2019 | SP Global cost curve 2019 | SP Global cost curve 2019 | SP Global cost curve 2019 | SP Global cost curve 2019
byproduct_pri_production_fraction | [17 empty] | Mining
byproduct_host3_production_fraction | [17 empty] | Mining
byproduct_host2_production_fraction | [17 empty] | Mining
byproduct_host1_production_fraction | [17 empty] | Mining
byproduct_production | [17 empty] | Mining
byproduct_production_mean | [17 empty] | Mining
byproduct_production_var | [17 empty] | Mining
byproduct_production_distribution | [17 empty] | Mining
byproduct_host1_grade_ratio_mean | [17 empty] | Mining
byproduct_host2_grade_ratio_mean | [17 empty] | Mining
byproduct_host3_grade_ratio_mean | [17 empty] | Mining
byproduct_host1_grade_ratio_var | [17 empty] | Mining
byproduct_host2_grade_ratio_var | [17 empty] | Mining
byproduct_host3_grade_ratio_var | [17 empty] | Mining
byproduct_pri_ore_grade_mean | [17 empty] | Mining
byproduct_host1_ore_grade_mean | [17 empty] | Mining
byproduct_host2_ore_grade_mean | [17 empty] | Mining
byproduct_host3_ore_grade_mean | [17 empty] | Mining
byproduct_pri_ore_grade_var | [17 empty] | Mining
byproduct_host1_ore_grade_var | [17 empty] | Mining
byproduct_host2_ore_grade_var | [17 empty] | Mining
byproduct_host3_ore_grade_var | [17 empty] | Mining
byproduct_pri_sxew_fraction | [17 empty] | Mining
byproduct_host1_sxew_fraction | [17 empty] | Mining
byproduct_host2_sxew_fraction | [17 empty] | Mining
byproduct_host3_sxew_fraction | [17 empty] | Mining

## Landfill
All reported for 2019 | Li
Byproduct status | self
initial_demand | 298.088
volume_growth_rate
historical_growth_rate | 0.2
china_fraction_demand | 0.4
sector_dist_construction | 0.14
sector_dist_electrical | 0.05
sector_dist_industrial | 0
sector_dist_other | 0.31
sector_dist_transport | 0.5
fabrication_efficiency_construction | 0.95
fabrication_efficiency_electrical | 0.95
fabrication_efficiency_industrial | 0.95
fabrication_efficiency_other | 0.95
fabrication_efficiency_transport | 0.95
lifetime_mean_construction | 1
lifetime_mean_electrical | 1
lifetime_mean_industrial | 1
lifetime_mean_other | 4
lifetime_mean_transport | 16
collection_rate_target_construction | 1e-07
collection_rate_target_electrical | 1e-07
collection_rate_target_industrial | 1e-07
collection_rate_target_other | 1e-07
collection_rate_target_transport | 0.45
Recycling input rate, Global | 1e-07
Recycling input rate, China | 1e-07
Regional production fraction of total production, Global | 1
Regional production fraction of total production, China | 0.5
Secondary refinery fraction of recycled content, Global | 0
Secondary refinery fraction of recycled content, China | 0
SX-EW fraction of production, Global | 0.5
SX-EW fraction of production, China | 0
Total production, Global | 439.4011
new_scrap_fraction | 0.001
primary_production | 64866
primary_production_mean | 461.3725
primary_production_var | 0.995
primary_ore_grade_mean | 20.66632
primary_ore_grade_var | 0.0177
primary_commodity_price | 11120.84
initial_scrap_spread | 90
minetype_prod_frac_underground | 0.224456
minetype_prod_frac_openpit | 0.455611
minetype_prod_frac_tailings | 0.008375
minetype_prod_frac_stockpile | 0.033501
minetype_prod_frac_placer | 0.278057
byproduct_pri_production_fraction
byproduct_host3_production_fraction
byproduct_host2_production_fraction
byproduct_host1_production_fraction
byproduct_production
byproduct_production_mean
byproduct_production_var
byproduct_production_distribution
byproduct_host1_grade_ratio_mean
byproduct_host2_grade_ratio_mean
byproduct_host3_grade_ratio_mean
byproduct_host1_grade_ratio_var
byproduct_host2_grade_ratio_var
byproduct_host3_grade_ratio_var
byproduct_pri_ore_grade_mean
byproduct_host1_ore_grade_mean
byproduct_host2_ore_grade_mean
byproduct_host3_ore_grade_mean
byproduct_pri_ore_grade_var
byproduct_host1_ore_grade_var
byproduct_host2_ore_grade_var
byproduct_host3_ore_grade_var
byproduct_pri_sxew_fraction
byproduct_host1_sxew_fraction
byproduct_host2_sxew_fraction
byproduct_host3_sxew_fraction

## Al
| Total demand | Primary commodity price | Primary supply | Primary demand | Primary commodity price, not adjusted for oil
Source(s) | baseline_scenario.xlsx for aluminum, sheet demand_sectors summed across. Assumed 2019 was same ratio with 2018 as that of primary demand | baseline_scenario.xlsx for aluminum, sheet ref_prices, but subtracting out oil price effects from regression. Done in http://localhost:8888/notebooks/Dropbox%20(MIT)/Group%20Research%20Folder_Olivetti/Displacement/08%20Generalization/_Python/Integration/Generalization%20integration.ipynb#Demand-experimentation, Section 8 prices and price adjustments | baseline_scenario.xlsx for aluminum, sheet smelter_prod | baseline_scenario.xlsx for aluminum, sheet primary_consump_kt | baseline_scenario.xlsx for aluminum, sheet ref_prices
2001 | 36692.95 | 1997.990545 | 24167.14 | 23586.24 | 1997.991
2002 | 37848.56 | 1842.596871 | 25796.27 | 25194.17 | 1838.44
2003 | 39032.8 | 1835.373982 | 28039.02 | 27745.09 | 1907.276
2004 | 41805.11 | 1999.007353 | 29971.21 | 30515.49 | 2228.459
2005 | 44267.89 | 1933.690825 | 32666.51 | 32643.72 | 2382.448
2006 | 47496.51 | 2554.844819 | 33941.41 | 34462.64 | 3125.506
2007 | 50523.98 | 2480.711927 | 38125.84 | 37969.64 | 3117.692
2008 | 51796.68 | 1928.688547 | 40157.54 | 37362.88 | 2922.388
2009 | 47647.6 | 1462.735707 | 37722.71 | 34310.55 | 1906.554
2010 | 56753.12 | 1760.378073 | 42037.51 | 40964.88 | 2445.319
2011 | 62002.86 | 1744.15533 | 46046.39 | 44837.94 | 2612.79
2012 | 66078.32 | 1324.509121 | 47963.67 | 47385.39 | 2154.206
2013 | 70072.13 | 1079.904993 | 50607.08 | 50616.17 | 1941.456
2014 | 73716.03 | 1153.396697 | 54162.39 | 54441.45 | 1931.656
2015 | 76701.87 | 1533.278067 | 57059.22 | 56457.36 | 1718.823
2016 | 80735.38 | 1533.162721 | 58985.58 | 59840.9 | 1638.03
2017 | 84891.17 | 1776.459551 | 63536.37 | 63286.83 | 1968.82
2018 | 86886.09 | 1687.884206 | 63966.9 | 65227.74 | 2058.213
2019 | 85768.39 | 1689.142532 | 67223.38 | 64388.65 | 1710.927

## Steel
| Total demand | Primary commodity price | Primary supply | Scrap demand | Total production | Primary commodity price, not adjusted for oil
Source(s) | https://worldsteel.org/wp-content/uploads/2020-World-Steel-in-Figures.pdf (2013-2019), https://www.sciencedirect.com/science/article/abs/pii/S0301420713001207 (2001-2011), 2012 linearly interpolated | using lots of data (C:\Users\ryter\Dropbox (MIT)\Group Research Folder_Olivetti\Displacement\08 Generalization\_Python\Integration\data\steel price.xlsx), but mostly from https://profitablenews.com/wp-content/uploads/2018/05/SteelBenchmarkerHRB.jpg (2002-2018), taking annual average and deflating, then 2019 was estimated based on the slight decrease shown here: https://i.pinimg.com/originals/73/78/38/7378388c1a0e89eed9e0d46f5fd6dcc4.jpg, 2001 is average of 2002-03. This version removes the differences associated with oil price, performed here: http://localhost:8888/notebooks/Dropbox%20(MIT)/Group%20Research%20Folder_Olivetti/Displacement/08%20Generalization/_Python/Integration/Generalization%20integration.ipynb#Demand-experimentation, section 8 prices and price adjustments | https://www.steelconstruction.info/Recycling_and_reuse (they cite worldsteel) |  | https://worldsteel.org/wp-content/uploads/2020-World-Steel-in-Figures.pdf | using lots of data (C:\Users\ryter\Dropbox (MIT)\Group Research Folder_Olivetti\Displacement\08 Generalization\_Python\Integration\data\steel price.xlsx), but mostly from https://profitablenews.com/wp-content/uploads/2018/05/SteelBenchmarkerHRB.jpg (2002-2018), taking annual average and deflating, then 2019 was estimated based on the slight decrease shown here: https://i.pinimg.com/originals/73/78/38/7378388c1a0e89eed9e0d46f5fd6dcc4.jpg, 2001 is average of 2002-03
2001 | 858000 | 424.808601 | 502359.7 | 349640.3 | 852000 | 447.613749
2002 | 906000 | 421.810735 | 537230.2 | 367769.8 | 905000 | 424.685877
2003 | 972000 | 427.806467 | 561791.4 | 409208.6 | 971000 | 470.541621
2004 | 1058000 | 643.479306 | 617532.4 | 445467.6 | 1063000 | 767.029603
2005 | 1132000 | 438.719218 | 668863.3 | 479136.7 | 1148000 | 674.225858
2006 | 1230000 | 371.682812 | 747554 | 502446 | 1250000 | 671.664036
2007 | 1316000 | 352.816913 | 801525.2 | 546474.8 | 1348000 | 688.865884
2008 | 1318000 | 465.046781 | 793935.3 | 549064.7 | 1343000 | 980.359214
2009 | 1226000 | 355.093287 | 710654.7 | 528345.3 | 1239000 | 589.882049
2010 | 1398000 | 357.09432 | 870985.6 | 562014.4 | 1433000 | 717.755862
2011 | 1484000 | 364.300878 | 934546.8 | 603453.2 | 1538000 | 818.573082
2012 | 1514300 | 261.788614 | 948777 | 611223 | 1560000 | 697.021439
2013 | 1544600 | 203.18601 | 1049136.7 | 600863.3 | 1650000 | 655.789114
2014 | 1551500 | 218.009305 | 1062366.9 | 608633.1 | 1671000 | 625.94569
2015 | 1505800 | 358.61809 | 1043446.0 | 577554 | 1621000 | 455.83718
2016 | 1520000 | 408.311064 | 1048856.1 | 580143.9 | 1629000 | 466.806218
2017 | 1633400 | 494.15014 | 1092287.8 | 639712.2 | 1732000 | 597.591327
2018 | 1708400 | 482.721911 | 1140618.7 | 673381.3 | 1814000 | 678.448447
2019 | 1767500 | 480 | 1159359.7 | 709640.3 | 1869000 | 670

## Au
| Total demand | Primary commodity price | Primary supply | Scrap demand | Total production | Primary commodity price, not adjusted for oil
Source(s) | World gold council for 2010-2019: https://www.gold.org/goldhub/data/gold-demand-by-country, Seeking Alpha 2003-2009: https://seekingalpha.com/article/1461891-is-it-time-to-buy-gold. Assumed 2001-2002 followed the same trend as primary supply | C:\Users\ryter\Dropbox (MIT)\Group Research Folder_Olivetti\Displacement\00 Simulation\05 Data Compile\Metalor and other, iron ore and precious metals, daily.xls // oil price adjusted for 2002-2018 // assumed 2001 48 dollar decrease // assumed 2019 had 18% increase based on Macrotrends Hundred Year Price Chart | World gold council for 2010-2019: https://www.gold.org/goldhub/data/gold-demand-by-country, remainder from USGS minerals yearbooks
2001 | 2.621174 | 11873993.7 | 2.56
2002 | 2.610935 | 13567145.7 | 2.55
2003 | 2.600696 | 15252034.3 | 2.54
2004 | 3.050863 | 15749019.8 | 2.42
2005 | 3.111377 | 15122391.2 | 2.48
2006 | 3.092079 | 20608703.0 | 2.37
2007 | 3.115035 | 23289317.4 | 2.35
2008 | 3.734229 | 26830921.2 | 2.28
2009 | 3.611635 | 35094737.4 | 2.46
2010 | 4.1712 | 42975239.3 | 2.7545
2011 | 4.7247 | 53778977.5 | 2.8769
2012 | 4.6727 | 56518569.5 | 2.9572
2013 | 4.5137 | 45537007.6 | 3.1668
2014 | 4.4261 | 39909789.6 | 3.2705
2015 | 4.3685 | 40209714.2 | 3.3663
2016 | 4.3914 | 43624963.3 | 3.5173
2017 | 4.2783 | 42306183.0 | 3.5678
2018 | 4.4543 | 40434691.6 | 3.6536
2019 | 4.3594 | 47712936.1 | 3.5962

## W
see Critical Metals Handbook page 401 for primary W production, 407 for price

## Ta
see page 375 in critical metals handbook for demand, pg 381 for price

## Li
| Total demand | Primary demand | Primary commodity price | Primary supply
Source(s) | Assuming no recycling | Various, see data sheet on dropbox folder | S&P global, average from LiCO3 and LiOH, not including concentrate | S&P global and validated with USGS
2001 | 60 | 60 | 1958.043 | 58.591499
2002 | 65 | 65 | 1919.459 | 67.924414
2003 | 70 | 70 | 2096.378 | 76.145567
2004 | 78.5 | 78.5 | 2375.877 | 85.971186
2005 | 90 | 90 | 3256.044 | 96.045393
2006 | 80 | 80 | 4287.983 | 105.140455
2007 | 86.6 | 86.6 | 6010.488 | 121.129092
2008 | 112.8 | 112.8 | 6046.837 | 125.577478
2009 | 95 | 95 | 5452.439 | 99.382307
2010 | 125 | 125 | 4979.494 | 143.255364
2011 | 122.429 | 122.429 | 4948.233 | 177.108566
2012 | 150.1086 | 150.1086 | 5233.781 | 183.312753
2013 | 159.69 | 159.69 | 5540.761 | 172.044034
2014 | 165 | 165 | 5611.974 | 186.019372
2015 | 194 | 194 | 6032.618 | 201.322042
2016 | 195.3541 | 195.3541 | 10903.38 | 246.118979
2017 | 211.3231 | 211.3231 | 14657.14 | 312.552518
2018 | 253.3748 | 253.3748 | 15786.89 | 361.042672
2019 | 298.088 | 298.088 | 11120.84 | 439.401062